## Sheet1
20004.453 | 0.37726 | -0.03712
15829.126 | 0.38419 | -0.01755
12516.703 | 0.39213 | -0.00178
9909.4424 | 0.39787 | 0.01186
7835.48 | 0.40701 | 0.02473
6217.2461 | 0.41635 | 0.03512
4905.291 | 0.42481 | 0.04257
3881.2737 | 0.43197 | 0.04901
3070.9827 | 0.44159 | 0.05878
2430.7778 | 0.45332 | 0.0665
1923.1537 | 0.46256 | 0.07296
1522.4358 | 0.47542 | 0.07787
1203.8446 | 0.48823 | 0.08602
952.86591 | 0.50121 | 0.09432
754.27557 | 0.51496 | 0.09931
596.71857 | 0.53187 | 0.10849
471.96338 | 0.54776 | 0.11526
373.20856 | 0.56503 | 0.12325
295.47278 | 0.58389 | 0.13196
233.87738 | 0.60492 | 0.13897
185.05922 | 0.62434 | 0.14803
146.35823 | 0.64503 | 0.15575
115.77804 | 0.67067 | 0.16388
91.6721 | 0.6935 | 0.17393
72.51701 | 0.7188 | 0.18209
57.36816 | 0.74429 | 0.18782
45.3629 | 0.77178 | 0.19881
35.93134 | 0.80261 | 0.2147
28.40909 | 0.82976 | 0.22681
22.48202 | 0.86353 | 0.24373
17.79613 | 0.90967 | 0.25972
14.06813 | 0.95174 | 0.26205
11.1448 | 0.99899 | 0.28859
8.81772 | 1.04887 | 0.27421
6.97545 | 1.12204 | 0.26746
5.5173 | 1.16903 | 0.27929
4.36941 | 1.19603 | 0.25764
3.45686 | 1.22827 | 0.21431
2.73547 | 1.27709 | 0.16411
2.16054 | 1.3362 | 0.13917
1.70952 | 1.37824 | 0.14598
1.35352 | 1.38412 | 0.16786
1.07079 | 1.3537 | 0.1797
0.84734 | 1.30409 | 0.15805
0.67072 | 1.26844 | 0.10569
0.53067 | 1.27174 | 0.01931
0.41976 | 1.33096 | -0.05568
0.33183 | 1.43519 | -0.07723
0.26261 | 1.54023 | -0.01933
0.20791 | 1.59303 | 0.10872
0.16452 | 1.55408 | 0.26131
0.13007 | 1.42057 | 0.37172
0.10309 | 1.23442 | 0.37915
0.08153 | 1.0767 | 0.26481
0.06443 | 1.03134 | 0.10085
0.05102 | 1.13642 | -0.10748
0.04042 | 1.38098 | -0.19917
0.03192 | 1.65522 | -0.10886
0.02528 | 1.83759 | 0.11831
0.01999 | 1.91139 | 0.42294