## Sheet1
20004.453 | 0.38253 | -0.03585
15829.126 | 0.38839 | -0.01699
12516.703 | 0.39484 | -0.00172
9909.4424 | 0.40327 | 0.01125
7835.48 | 0.40997 | 0.02386
6217.2461 | 0.41789 | 0.03401
4905.291 | 0.42867 | 0.0426
3881.2737 | 0.43639 | 0.05143
3070.9827 | 0.44568 | 0.05781
2430.7778 | 0.45499 | 0.06409
1923.1537 | 0.46711 | 0.0711
1522.4358 | 0.47684 | 0.07757
1203.8446 | 0.49152 | 0.08465
952.86591 | 0.50368 | 0.08977
754.27557 | 0.51657 | 0.09766
596.71857 | 0.53208 | 0.10682
471.96338 | 0.54801 | 0.11353
373.20856 | 0.56559 | 0.11983
295.47278 | 0.58276 | 0.12701
233.87738 | 0.60152 | 0.13481
185.05922 | 0.6221 | 0.14317
146.35823 | 0.64376 | 0.15184
115.77804 | 0.66495 | 0.15807
91.6721 | 0.68881 | 0.16641
72.51701 | 0.71276 | 0.17503
57.36816 | 0.73947 | 0.18696
45.3629 | 0.76844 | 0.19749
35.93134 | 0.79036 | 0.20554
28.40909 | 0.82733 | 0.21672
22.48202 | 0.86009 | 0.23096
17.79613 | 0.89262 | 0.24781
14.06813 | 0.9414 | 0.27336
11.1448 | 0.98831 | 0.27018
8.81772 | 1.05657 | 0.28677
6.97545 | 1.09352 | 0.28358
5.5173 | 1.14079 | 0.25657
4.36941 | 1.20643 | 0.22099
3.45686 | 1.27155 | 0.21367
2.73547 | 1.29793 | 0.21723
2.16054 | 1.29495 | 0.20594
1.70952 | 1.28073 | 0.16817
1.35352 | 1.27965 | 0.10867
1.07079 | 1.31192 | 0.04621
0.84734 | 1.37284 | 0.01152
0.67072 | 1.43598 | 0.0179
0.53067 | 1.48431 | 0.07789
0.41976 | 1.47332 | 0.16683
0.33183 | 1.39402 | 0.23555
0.26261 | 1.27675 | 0.23891
0.20791 | 1.17521 | 0.16266
0.16452 | 1.14278 | 0.02616
0.13007 | 1.2109 | -0.11345
0.10309 | 1.37381 | -0.18601
0.08153 | 1.58144 | -0.13558
0.06443 | 1.72929 | 0.02009
0.05102 | 1.77093 | 0.28971
0.04042 | 1.64444 | 0.5197
0.03192 | 1.4201 | 0.60909
0.02528 | 1.21293 | 0.55181
0.01999 | 1.07532 | 0.38338