## Sheet1
20004.453 | 0.41927 | -0.03611
15829.126 | 0.42624 | -0.01825
12516.703 | 0.4367 | -0.0023
9909.4424 | 0.44065 | 0.01094
7835.48 | 0.44841 | 0.02203
6217.2461 | 0.45744 | 0.03221
4905.291 | 0.46381 | 0.03892
3881.2737 | 0.47299 | 0.04788
3070.9827 | 0.48367 | 0.05212
2430.7778 | 0.49257 | 0.05933
1923.1537 | 0.50232 | 0.06604
1522.4358 | 0.51387 | 0.0712
1203.8446 | 0.52493 | 0.07592
952.86591 | 0.53565 | 0.08276
754.27557 | 0.54866 | 0.08692
596.71857 | 0.56061 | 0.09534
471.96338 | 0.57663 | 0.10117
373.20856 | 0.59101 | 0.10737
295.47278 | 0.60626 | 0.11417
233.87738 | 0.62463 | 0.12098
185.05922 | 0.64131 | 0.12686
146.35823 | 0.66012 | 0.13613
115.77804 | 0.68175 | 0.14338
91.6721 | 0.70187 | 0.15274
72.51701 | 0.72162 | 0.16092
57.36816 | 0.74631 | 0.17161
45.3629 | 0.77018 | 0.18211
35.93134 | 0.79546 | 0.19536
28.40909 | 0.82695 | 0.21001
22.48202 | 0.86261 | 0.22592
17.79613 | 0.90088 | 0.23961
14.06813 | 0.94769 | 0.25375
11.1448 | 0.99482 | 0.25639
8.81772 | 1.04798 | 0.25473
6.97545 | 1.09224 | 0.24468
5.5173 | 1.13795 | 0.22895
4.36941 | 1.17656 | 0.20345
3.45686 | 1.21294 | 0.1834
2.73547 | 1.23768 | 0.16808
2.16054 | 1.253 | 0.15117
1.70952 | 1.26362 | 0.1329
1.35352 | 1.27266 | 0.11436
1.07079 | 1.28428 | 0.09569
0.84734 | 1.30179 | 0.08238
0.67072 | 1.32239 | 0.07804
0.53067 | 1.34157 | 0.08839
0.41976 | 1.35098 | 0.10984
0.33183 | 1.34218 | 0.13309
0.26261 | 1.31931 | 0.14536
0.20791 | 1.294 | 0.136
0.16452 | 1.27911 | 0.10416
0.13007 | 1.29732 | 0.05857
0.10309 | 1.36259 | 0.02309
0.08153 | 1.4726 | 0.02987
0.06443 | 1.59345 | 0.10167
0.05102 | 1.69151 | 0.28156
0.04042 | 1.67513 | 0.52507
0.03192 | 1.50387 | 0.74573
0.02528 | 1.19861 | 0.82487
0.01999 | 0.845 | 0.64842