## Sheet1
20004.453 | 0.37056 | -0.03915
15829.126 | 0.37672 | -0.01925
12516.703 | 0.38332 | -0.00256
9909.4424 | 0.39058 | 0.01025
7835.48 | 0.39651 | 0.02128
6217.2461 | 0.40574 | 0.03135
4905.291 | 0.41294 | 0.04046
3881.2737 | 0.42159 | 0.04825
3070.9827 | 0.43152 | 0.05476
2430.7778 | 0.44221 | 0.06376
1923.1537 | 0.4537 | 0.0692
1522.4358 | 0.46383 | 0.07595
1203.8446 | 0.4756 | 0.08165
952.86591 | 0.48894 | 0.0876
754.27557 | 0.5013 | 0.09516
596.71857 | 0.51641 | 0.10061
471.96338 | 0.53104 | 0.10774
373.20856 | 0.54839 | 0.11728
295.47278 | 0.56464 | 0.12297
233.87738 | 0.584 | 0.12965
185.05922 | 0.60287 | 0.13614
146.35823 | 0.62272 | 0.14383
115.77804 | 0.64513 | 0.15265
91.6721 | 0.66753 | 0.16003
72.51701 | 0.69243 | 0.17094
57.36816 | 0.71767 | 0.17878
45.3629 | 0.74553 | 0.18921
35.93134 | 0.77602 | 0.19927
28.40909 | 0.81222 | 0.20861
22.48202 | 0.85005 | 0.21417
17.79613 | 0.89036 | 0.21615
14.06813 | 0.93295 | 0.21389
11.1448 | 0.97522 | 0.20455
8.81772 | 1.00979 | 0.19351
6.97545 | 1.04104 | 0.17158
5.5173 | 1.06603 | 0.15282
4.36941 | 1.09102 | 0.13624
3.45686 | 1.10818 | 0.1248
2.73547 | 1.11757 | 0.11231
2.16054 | 1.12465 | 0.09911
1.70952 | 1.1325 | 0.08588
1.35352 | 1.14174 | 0.07387
1.07079 | 1.15602 | 0.06624
0.84734 | 1.1726 | 0.06665
0.67072 | 1.18507 | 0.0752
0.53067 | 1.18866 | 0.09125
0.41976 | 1.18107 | 0.10557
0.33183 | 1.16581 | 0.1097
0.26261 | 1.15335 | 0.09892
0.20791 | 1.1556 | 0.07535
0.16452 | 1.18211 | 0.0492
0.13007 | 1.23798 | 0.03743
0.10309 | 1.31704 | 0.06364
0.08153 | 1.39283 | 0.1467
0.06443 | 1.43346 | 0.26765
0.05102 | 1.39054 | 0.4265
0.04042 | 1.25371 | 0.538
0.03192 | 1.05999 | 0.53033
0.02528 | 0.89961 | 0.36082
0.01999 | 0.89284 | 0.02053