## Sheet1
20004.453 | 0.37525 | -0.0407
15829.126 | 0.38014 | -0.02053
12516.703 | 0.38703 | -0.00325
9909.4424 | 0.39446 | 0.01027
7835.48 | 0.40165 | 0.02151
6217.2461 | 0.4095 | 0.03092
4905.291 | 0.41795 | 0.04142
3881.2737 | 0.42617 | 0.04806
3070.9827 | 0.43604 | 0.05508
2430.7778 | 0.44662 | 0.06261
1923.1537 | 0.45733 | 0.06875
1522.4358 | 0.46817 | 0.07524
1203.8446 | 0.47977 | 0.08197
952.86591 | 0.49248 | 0.08823
754.27557 | 0.50554 | 0.09426
596.71857 | 0.51916 | 0.10034
471.96338 | 0.53567 | 0.10895
373.20856 | 0.55237 | 0.11452
295.47278 | 0.56996 | 0.1227
233.87738 | 0.5869 | 0.12894
185.05922 | 0.60698 | 0.13645
146.35823 | 0.62749 | 0.14612
115.77804 | 0.64924 | 0.15218
91.6721 | 0.6701 | 0.16006
72.51701 | 0.69574 | 0.17041
57.36816 | 0.72175 | 0.17903
45.3629 | 0.75005 | 0.19002
35.93134 | 0.78014 | 0.20041
28.40909 | 0.8145 | 0.20935
22.48202 | 0.85216 | 0.21775
17.79613 | 0.89576 | 0.2199
14.06813 | 0.93611 | 0.2174
11.1448 | 0.97999 | 0.21009
8.81772 | 1.01491 | 0.19517
6.97545 | 1.0474 | 0.17613
5.5173 | 1.07804 | 0.16092
4.36941 | 1.09694 | 0.14388
3.45686 | 1.11127 | 0.12538
2.73547 | 1.12598 | 0.10906
2.16054 | 1.1396 | 0.09391
1.70952 | 1.15469 | 0.08587
1.35352 | 1.16606 | 0.08473
1.07079 | 1.17066 | 0.08786
0.84734 | 1.16928 | 0.08935
0.67072 | 1.16607 | 0.08694
0.53067 | 1.16407 | 0.078
0.41976 | 1.16904 | 0.06374
0.33183 | 1.18836 | 0.05105
0.26261 | 1.22188 | 0.04965
0.20791 | 1.26411 | 0.07082
0.16452 | 1.29655 | 0.1209
0.13007 | 1.29728 | 0.19037
0.10309 | 1.2579 | 0.25532
0.08153 | 1.18531 | 0.28514
0.06443 | 1.11541 | 0.26803
0.05102 | 1.07788 | 0.17098
0.04042 | 1.13915 | 0.02963
0.03192 | 1.34063 | -0.08921
0.02528 | 1.68722 | -0.0776
0.01999 | 2.09957 | 0.18253