## Sheet1
20004.453 | 0.36811 | -0.04016
15829.126 | 0.37477 | -0.02116
12516.703 | 0.38136 | -0.00412
9909.4424 | 0.38723 | 0.00889
7835.48 | 0.39603 | 0.02198
6217.2461 | 0.40346 | 0.03009
4905.291 | 0.4108 | 0.03884
3881.2737 | 0.4195 | 0.0479
3070.9827 | 0.42997 | 0.05485
2430.7778 | 0.43943 | 0.0635
1923.1537 | 0.45024 | 0.06867
1522.4358 | 0.46067 | 0.07602
1203.8446 | 0.47338 | 0.08254
952.86591 | 0.48577 | 0.08806
754.27557 | 0.49856 | 0.09521
596.71857 | 0.51257 | 0.10004
471.96338 | 0.52937 | 0.10745
373.20856 | 0.54537 | 0.11268
295.47278 | 0.56221 | 0.12153
233.87738 | 0.58195 | 0.12804
185.05922 | 0.60191 | 0.13716
146.35823 | 0.62051 | 0.14384
115.77804 | 0.64027 | 0.15098
91.6721 | 0.66429 | 0.15904
72.51701 | 0.68999 | 0.16817
57.36816 | 0.71497 | 0.17722
45.3629 | 0.74305 | 0.18854
35.93134 | 0.77344 | 0.19669
28.40909 | 0.80767 | 0.20706
22.48202 | 0.84645 | 0.21205
17.79613 | 0.88675 | 0.21447
14.06813 | 0.92752 | 0.2096
11.1448 | 0.96844 | 0.20129
8.81772 | 1.00132 | 0.18662
6.97545 | 1.03173 | 0.16808
5.5173 | 1.06103 | 0.14959
4.36941 | 1.08037 | 0.13686
3.45686 | 1.09251 | 0.12139
2.73547 | 1.10243 | 0.10531
2.16054 | 1.11374 | 0.09071
1.70952 | 1.12689 | 0.07902
1.35352 | 1.14192 | 0.07419
1.07079 | 1.15225 | 0.07672
0.84734 | 1.15622 | 0.08457
0.67072 | 1.15455 | 0.09081
0.53067 | 1.14669 | 0.0894
0.41976 | 1.14138 | 0.08039
0.33183 | 1.14657 | 0.06354
0.26261 | 1.16794 | 0.04845
0.20791 | 1.20884 | 0.04555
0.16452 | 1.2605 | 0.07033
0.13007 | 1.30013 | 0.13077
0.10309 | 1.30564 | 0.2174
0.08153 | 1.2603 | 0.30338
0.06443 | 1.18531 | 0.35503
0.05102 | 1.0798 | 0.3295
0.04042 | 1.01787 | 0.21214
0.03192 | 1.06843 | 0.02634
0.02528 | 1.30209 | -0.15442
0.01999 | 1.74788 | -0.20109