## Sheet1
20004.453 | 0.38475 | -0.04292
15829.126 | 0.3896 | -0.02334
12516.703 | 0.39683 | -0.00549
9909.4424 | 0.40338 | 0.00711
7835.48 | 0.41083 | 0.0208
6217.2461 | 0.41815 | 0.03
4905.291 | 0.42564 | 0.03698
3881.2737 | 0.43404 | 0.04733
3070.9827 | 0.44252 | 0.05374
2430.7778 | 0.45401 | 0.0613
1923.1537 | 0.463 | 0.06691
1522.4358 | 0.47329 | 0.0726
1203.8446 | 0.48526 | 0.08087
952.86591 | 0.49995 | 0.0859
754.27557 | 0.51277 | 0.09215
596.71857 | 0.52663 | 0.09869
471.96338 | 0.54093 | 0.10708
373.20856 | 0.55825 | 0.11242
295.47278 | 0.57421 | 0.11923
233.87738 | 0.59336 | 0.12868
185.05922 | 0.61148 | 0.13469
146.35823 | 0.63106 | 0.14352
115.77804 | 0.65267 | 0.14999
91.6721 | 0.67465 | 0.15735
72.51701 | 0.69675 | 0.16622
57.36816 | 0.72115 | 0.17718
45.3629 | 0.74907 | 0.18872
35.93134 | 0.77773 | 0.19832
28.40909 | 0.81157 | 0.21191
22.48202 | 0.84937 | 0.2206
17.79613 | 0.89043 | 0.22761
14.06813 | 0.93536 | 0.23101
11.1448 | 0.97975 | 0.22205
8.81772 | 1.02243 | 0.21357
6.97545 | 1.05778 | 0.19444
5.5173 | 1.08587 | 0.17423
4.36941 | 1.11668 | 0.1534
3.45686 | 1.13878 | 0.13843
2.73547 | 1.15155 | 0.12355
2.16054 | 1.15987 | 0.10994
1.70952 | 1.16688 | 0.09476
1.35352 | 1.17647 | 0.0817
1.07079 | 1.18804 | 0.0718
0.84734 | 1.20142 | 0.06807
0.67072 | 1.21369 | 0.07148
0.53067 | 1.22189 | 0.08214
0.41976 | 1.22077 | 0.09416
0.33183 | 1.21448 | 0.10147
0.26261 | 1.2101 | 0.10104
0.20791 | 1.21221 | 0.0969
0.16452 | 1.22448 | 0.09342
0.13007 | 1.24745 | 0.09773
0.10309 | 1.27934 | 0.11492
0.08153 | 1.31316 | 0.14995
0.06443 | 1.33941 | 0.19881
0.05102 | 1.35176 | 0.26042
0.04042 | 1.34807 | 0.31355
0.03192 | 1.34729 | 0.34842
0.02528 | 1.36629 | 0.37006
0.01999 | 1.4101 | 0.39259