## Sheet1
20004.453 | 0.37027 | -0.04539
15829.126 | 0.3766 | -0.02419
12516.703 | 0.38144 | -0.00604
9909.4424 | 0.38978 | 0.0056
7835.48 | 0.39692 | 0.01985
6217.2461 | 0.40424 | 0.03033
4905.291 | 0.41138 | 0.03819
3881.2737 | 0.42154 | 0.04591
3070.9827 | 0.42916 | 0.05411
2430.7778 | 0.44003 | 0.06174
1923.1537 | 0.45011 | 0.06878
1522.4358 | 0.46044 | 0.07409
1203.8446 | 0.4741 | 0.0813
952.86591 | 0.48635 | 0.08857
754.27557 | 0.49988 | 0.09587
596.71857 | 0.515 | 0.10156
471.96338 | 0.52917 | 0.10821
373.20856 | 0.54521 | 0.11433
295.47278 | 0.56355 | 0.12296
233.87738 | 0.58075 | 0.12901
185.05922 | 0.60057 | 0.13594
146.35823 | 0.62146 | 0.14428
115.77804 | 0.64323 | 0.1532
91.6721 | 0.66525 | 0.15973
72.51701 | 0.68903 | 0.16838
57.36816 | 0.71435 | 0.17843
45.3629 | 0.74262 | 0.18874
35.93134 | 0.77341 | 0.19968
28.40909 | 0.80731 | 0.21013
22.48202 | 0.84683 | 0.21849
17.79613 | 0.88789 | 0.22013
14.06813 | 0.93054 | 0.21735
11.1448 | 0.9726 | 0.20997
8.81772 | 1.00873 | 0.19531
6.97545 | 1.04146 | 0.17756
5.5173 | 1.07072 | 0.15805
4.36941 | 1.09248 | 0.14333
3.45686 | 1.10554 | 0.12493
2.73547 | 1.11688 | 0.10813
2.16054 | 1.12847 | 0.0929
1.70952 | 1.1407 | 0.08102
1.35352 | 1.15411 | 0.076
1.07079 | 1.16302 | 0.07677
0.84734 | 1.16648 | 0.08041
0.67072 | 1.16617 | 0.08289
0.53067 | 1.16289 | 0.08093
0.41976 | 1.16369 | 0.07542
0.33183 | 1.17084 | 0.069
0.26261 | 1.18698 | 0.06615
0.20791 | 1.20947 | 0.07281
0.16452 | 1.2327 | 0.09283
0.13007 | 1.2495 | 0.12586
0.10309 | 1.25483 | 0.16529
0.08153 | 1.24788 | 0.20001
0.06443 | 1.24189 | 0.22569
0.05102 | 1.24393 | 0.2358
0.04042 | 1.26481 | 0.24708
0.03192 | 1.30423 | 0.26515
0.02528 | 1.36088 | 0.29299
0.01999 | 1.43772 | 0.33984