## Sheet1
20004.453 | 0.4009 | -0.04192
15829.126 | 0.40612 | -0.02353
12516.703 | 0.41383 | -0.00521
9909.4424 | 0.42014 | 0.00941
7835.48 | 0.42804 | 0.0194
6217.2461 | 0.43592 | 0.03016
4905.291 | 0.44191 | 0.03827
3881.2737 | 0.45197 | 0.04676
3070.9827 | 0.46088 | 0.05314
2430.7778 | 0.47012 | 0.05975
1923.1537 | 0.48042 | 0.06648
1522.4358 | 0.49068 | 0.0721
1203.8446 | 0.5032 | 0.07877
952.86591 | 0.51559 | 0.08436
754.27557 | 0.52719 | 0.09199
596.71857 | 0.54126 | 0.09667
471.96338 | 0.5553 | 0.10421
373.20856 | 0.57426 | 0.11063
295.47278 | 0.58825 | 0.11763
233.87738 | 0.60695 | 0.12492
185.05922 | 0.62374 | 0.13314
146.35823 | 0.64379 | 0.13991
115.77804 | 0.66498 | 0.1481
91.6721 | 0.68405 | 0.15673
72.51701 | 0.70927 | 0.16593
57.36816 | 0.73302 | 0.17551
45.3629 | 0.75977 | 0.1867
35.93134 | 0.78662 | 0.20015
28.40909 | 0.81934 | 0.21396
22.48202 | 0.85488 | 0.22618
17.79613 | 0.89824 | 0.23639
14.06813 | 0.94339 | 0.24343
11.1448 | 0.9905 | 0.2397
8.81772 | 1.03817 | 0.23183
6.97545 | 1.0813 | 0.21394
5.5173 | 1.11762 | 0.19769
4.36941 | 1.14797 | 0.17381
3.45686 | 1.171 | 0.15431
2.73547 | 1.18983 | 0.13558
2.16054 | 1.20499 | 0.11864
1.70952 | 1.21699 | 0.10535
1.35352 | 1.22553 | 0.09556
1.07079 | 1.23382 | 0.08713
0.84734 | 1.24053 | 0.08154
0.67072 | 1.24797 | 0.07886
0.53067 | 1.25532 | 0.07971
0.41976 | 1.26004 | 0.08183
0.33183 | 1.26614 | 0.08517
0.26261 | 1.27297 | 0.09175
0.20791 | 1.2812 | 0.10044
0.16452 | 1.2898 | 0.11242
0.13007 | 1.29985 | 0.12735
0.10309 | 1.31312 | 0.14436
0.08153 | 1.33208 | 0.16759
0.06443 | 1.35366 | 0.20074
0.05102 | 1.37262 | 0.24284
0.04042 | 1.38954 | 0.28536
0.03192 | 1.41391 | 0.3242
0.02528 | 1.45234 | 0.36667
0.01999 | 1.50141 | 0.41682