## Sheet1
20004.453 | 0.39716 | -0.04344
15829.126 | 0.40183 | -0.02267
12516.703 | 0.4092 | -0.00616
9909.4424 | 0.41537 | 0.00861
7835.48 | 0.4197 | 0.01884
6217.2461 | 0.42896 | 0.03007
4905.291 | 0.43675 | 0.03677
3881.2737 | 0.4462 | 0.04629
3070.9827 | 0.45379 | 0.05176
2430.7778 | 0.46507 | 0.05996
1923.1537 | 0.4741 | 0.06486
1522.4358 | 0.48443 | 0.07227
1203.8446 | 0.49501 | 0.07885
952.86591 | 0.50974 | 0.08423
754.27557 | 0.52073 | 0.09041
596.71857 | 0.53444 | 0.09847
471.96338 | 0.54872 | 0.10513
373.20856 | 0.56535 | 0.11076
295.47278 | 0.58272 | 0.11815
233.87738 | 0.59864 | 0.12459
185.05922 | 0.6185 | 0.13218
146.35823 | 0.63638 | 0.13911
115.77804 | 0.6563 | 0.14606
91.6721 | 0.67725 | 0.15569
72.51701 | 0.70075 | 0.16409
57.36816 | 0.72512 | 0.17532
45.3629 | 0.75043 | 0.18588
35.93134 | 0.77903 | 0.19849
28.40909 | 0.81064 | 0.21021
22.48202 | 0.84894 | 0.22186
17.79613 | 0.89049 | 0.23223
14.06813 | 0.93628 | 0.2346
11.1448 | 0.98265 | 0.23319
8.81772 | 1.02691 | 0.22285
6.97545 | 1.06863 | 0.20579
5.5173 | 1.09994 | 0.18674
4.36941 | 1.12939 | 0.16717
3.45686 | 1.15095 | 0.14715
2.73547 | 1.16864 | 0.12796
2.16054 | 1.18285 | 0.11209
1.70952 | 1.1932 | 0.10033
1.35352 | 1.202 | 0.09068
1.07079 | 1.20971 | 0.08307
0.84734 | 1.21644 | 0.07888
0.67072 | 1.22363 | 0.07722
0.53067 | 1.22945 | 0.07743
0.41976 | 1.23415 | 0.0794
0.33183 | 1.24128 | 0.08284
0.26261 | 1.2483 | 0.08897
0.20791 | 1.25613 | 0.09883
0.16452 | 1.26433 | 0.11027
0.13007 | 1.2752 | 0.12434
0.10309 | 1.29048 | 0.14267
0.08153 | 1.30783 | 0.16998
0.06443 | 1.32544 | 0.20461
0.05102 | 1.33793 | 0.24045
0.04042 | 1.35764 | 0.27465
0.03192 | 1.38923 | 0.31178
0.02528 | 1.42896 | 0.35776
0.01999 | 1.47477 | 0.40719