## Sheet1
20004.453 | 0.38214 | -0.0429
15829.126 | 0.38698 | -0.02338
12516.703 | 0.39511 | -0.00496
9909.4424 | 0.40152 | 0.00901
7835.48 | 0.40693 | 0.01901
6217.2461 | 0.41376 | 0.02941
4905.291 | 0.42363 | 0.03767
3881.2737 | 0.43031 | 0.04672
3070.9827 | 0.44078 | 0.05333
2430.7778 | 0.45148 | 0.06181
1923.1537 | 0.46031 | 0.06731
1522.4358 | 0.47005 | 0.0731
1203.8446 | 0.48561 | 0.08027
952.86591 | 0.49581 | 0.08619
754.27557 | 0.50939 | 0.09425
596.71857 | 0.52324 | 0.09998
471.96338 | 0.53914 | 0.10587
373.20856 | 0.55607 | 0.1122
295.47278 | 0.57168 | 0.11995
233.87738 | 0.58899 | 0.12664
185.05922 | 0.60772 | 0.13557
146.35823 | 0.62749 | 0.14255
115.77804 | 0.64985 | 0.15009
91.6721 | 0.67148 | 0.15764
72.51701 | 0.69494 | 0.16663
57.36816 | 0.72035 | 0.17734
45.3629 | 0.74673 | 0.18781
35.93134 | 0.77541 | 0.2008
28.40909 | 0.80939 | 0.21142
22.48202 | 0.84673 | 0.22243
17.79613 | 0.88954 | 0.22839
14.06813 | 0.93396 | 0.22839
11.1448 | 0.97761 | 0.22425
8.81772 | 1.01942 | 0.21212
6.97545 | 1.05695 | 0.19481
5.5173 | 1.08769 | 0.17454
4.36941 | 1.11347 | 0.15497
3.45686 | 1.13145 | 0.13605
2.73547 | 1.14736 | 0.11887
2.16054 | 1.16051 | 0.10422
1.70952 | 1.17066 | 0.09347
1.35352 | 1.17766 | 0.08465
1.07079 | 1.18482 | 0.07845
0.84734 | 1.19173 | 0.07427
0.67072 | 1.19912 | 0.0729
0.53067 | 1.20354 | 0.07449
0.41976 | 1.20905 | 0.07664
0.33183 | 1.21557 | 0.08016
0.26261 | 1.22283 | 0.08667
0.20791 | 1.23033 | 0.09602
0.16452 | 1.23871 | 0.10788
0.13007 | 1.24867 | 0.12103
0.10309 | 1.26246 | 0.13882
0.08153 | 1.28009 | 0.16373
0.06443 | 1.29878 | 0.19667
0.05102 | 1.31248 | 0.23321
0.04042 | 1.33096 | 0.2674
0.03192 | 1.36023 | 0.30381
0.02528 | 1.40051 | 0.34779
0.01999 | 1.44526 | 0.39785