## Sheet1
20004.453 | 0.37487 | -0.04407
15829.126 | 0.38254 | -0.0235
12516.703 | 0.3874 | -0.00666
9909.4424 | 0.39605 | 0.00586
7835.48 | 0.40367 | 0.01887
6217.2461 | 0.41017 | 0.02897
4905.291 | 0.41831 | 0.0395
3881.2737 | 0.42806 | 0.04676
3070.9827 | 0.43586 | 0.05488
2430.7778 | 0.44675 | 0.061
1923.1537 | 0.45494 | 0.06785
1522.4358 | 0.46732 | 0.07554
1203.8446 | 0.4784 | 0.08231
952.86591 | 0.49192 | 0.0869
754.27557 | 0.50538 | 0.09454
596.71857 | 0.52028 | 0.10005
471.96338 | 0.53441 | 0.10764
373.20856 | 0.54969 | 0.11513
295.47278 | 0.56651 | 0.12075
233.87738 | 0.58569 | 0.12841
185.05922 | 0.60555 | 0.13659
146.35823 | 0.62439 | 0.14377
115.77804 | 0.64683 | 0.15143
91.6721 | 0.66976 | 0.15925
72.51701 | 0.6935 | 0.16927
57.36816 | 0.71957 | 0.1787
45.3629 | 0.74564 | 0.18881
35.93134 | 0.77534 | 0.20079
28.40909 | 0.80907 | 0.21239
22.48202 | 0.8482 | 0.22054
17.79613 | 0.89049 | 0.22672
14.06813 | 0.9336 | 0.22815
11.1448 | 0.97772 | 0.2205
8.81772 | 1.01869 | 0.2069
6.97545 | 1.05394 | 0.1895
5.5173 | 1.08324 | 0.17132
4.36941 | 1.10767 | 0.15024
3.45686 | 1.12679 | 0.13014
2.73547 | 1.14109 | 0.11546
2.16054 | 1.15238 | 0.10247
1.70952 | 1.16158 | 0.09011
1.35352 | 1.17053 | 0.08302
1.07079 | 1.17649 | 0.07687
0.84734 | 1.18181 | 0.07386
0.67072 | 1.18829 | 0.07178
0.53067 | 1.19427 | 0.07174
0.41976 | 1.20104 | 0.07445
0.33183 | 1.2071 | 0.07897
0.26261 | 1.21369 | 0.08508
0.20791 | 1.22254 | 0.09343
0.16452 | 1.23322 | 0.10685
0.13007 | 1.24255 | 0.12491
0.10309 | 1.25118 | 0.14528
0.08153 | 1.26112 | 0.16565
0.06443 | 1.27668 | 0.19009
0.05102 | 1.2992 | 0.21878
0.04042 | 1.32408 | 0.25501
0.03192 | 1.35352 | 0.29334
0.02528 | 1.3959 | 0.33242
0.01999 | 1.45442 | 0.38492