## Sheet1
20004.453 | 0.37263 | -0.04489
15829.126 | 0.37827 | -0.02359
12516.703 | 0.38487 | -0.00658
9909.4424 | 0.39061 | 0.00554
7835.48 | 0.39815 | 0.01824
6217.2461 | 0.40584 | 0.02963
4905.291 | 0.41353 | 0.0395
3881.2737 | 0.42364 | 0.04704
3070.9827 | 0.43304 | 0.05379
2430.7778 | 0.44053 | 0.06188
1923.1537 | 0.45116 | 0.06922
1522.4358 | 0.46368 | 0.07636
1203.8446 | 0.47703 | 0.08089
952.86591 | 0.48778 | 0.08866
754.27557 | 0.50152 | 0.09505
596.71857 | 0.51543 | 0.10247
471.96338 | 0.53272 | 0.10817
373.20856 | 0.54715 | 0.11518
295.47278 | 0.5653 | 0.1233
233.87738 | 0.5854 | 0.13046
185.05922 | 0.60248 | 0.13882
146.35823 | 0.62479 | 0.14608
115.77804 | 0.6445 | 0.15442
91.6721 | 0.66873 | 0.16256
72.51701 | 0.69451 | 0.1715
57.36816 | 0.71943 | 0.18164
45.3629 | 0.74603 | 0.19112
35.93134 | 0.77734 | 0.20322
28.40909 | 0.81287 | 0.21269
22.48202 | 0.85006 | 0.22058
17.79613 | 0.8936 | 0.22589
14.06813 | 0.93577 | 0.22593
11.1448 | 0.97952 | 0.21637
8.81772 | 1.01996 | 0.20369
6.97545 | 1.0553 | 0.18502
5.5173 | 1.08409 | 0.16483
4.36941 | 1.10541 | 0.14651
3.45686 | 1.12361 | 0.12789
2.73547 | 1.13855 | 0.1133
2.16054 | 1.1488 | 0.09932
1.70952 | 1.15766 | 0.08857
1.35352 | 1.1659 | 0.08102
1.07079 | 1.17297 | 0.07564
0.84734 | 1.17895 | 0.07235
0.67072 | 1.18464 | 0.07041
0.53067 | 1.19085 | 0.07038
0.41976 | 1.19768 | 0.0732
0.33183 | 1.20439 | 0.07937
0.26261 | 1.2095 | 0.08644
0.20791 | 1.21571 | 0.09428
0.16452 | 1.22464 | 0.10486
0.13007 | 1.23565 | 0.11948
0.10309 | 1.24694 | 0.13773
0.08153 | 1.25943 | 0.15855
0.06443 | 1.27705 | 0.18354
0.05102 | 1.30321 | 0.2121
0.04042 | 1.33286 | 0.2545
0.03192 | 1.35955 | 0.30532
0.02528 | 1.3856 | 0.35299
0.01999 | 1.42308 | 0.39712