## Sheet1
20004.453 | 0.37455 | -0.04473
15829.126 | 0.37973 | -0.02391
12516.703 | 0.3849 | -0.00609
9909.4424 | 0.39158 | 0.00803
7835.48 | 0.39993 | 0.01934
6217.2461 | 0.40555 | 0.03053
4905.291 | 0.41347 | 0.03765
3881.2737 | 0.42233 | 0.04745
3070.9827 | 0.43105 | 0.0546
2430.7778 | 0.44155 | 0.06291
1923.1537 | 0.45415 | 0.06898
1522.4358 | 0.46375 | 0.07416
1203.8446 | 0.47545 | 0.0809
952.86591 | 0.48817 | 0.08956
754.27557 | 0.50067 | 0.095
596.71857 | 0.51605 | 0.10114
471.96338 | 0.52968 | 0.10739
373.20856 | 0.54908 | 0.11414
295.47278 | 0.56492 | 0.12276
233.87738 | 0.58293 | 0.13025
185.05922 | 0.60265 | 0.1372
146.35823 | 0.62308 | 0.14462
115.77804 | 0.64449 | 0.15203
91.6721 | 0.66702 | 0.16137
72.51701 | 0.69115 | 0.17026
57.36816 | 0.71877 | 0.18017
45.3629 | 0.74439 | 0.18884
35.93134 | 0.77461 | 0.20335
28.40909 | 0.80988 | 0.21147
22.48202 | 0.84593 | 0.22064
17.79613 | 0.88972 | 0.22582
14.06813 | 0.93174 | 0.22326
11.1448 | 0.97674 | 0.21819
8.81772 | 1.01693 | 0.20402
6.97545 | 1.05039 | 0.18584
5.5173 | 1.07889 | 0.16765
4.36941 | 1.10221 | 0.14687
3.45686 | 1.12184 | 0.1282
2.73547 | 1.13533 | 0.11355
2.16054 | 1.14652 | 0.10061
1.70952 | 1.15562 | 0.08866
1.35352 | 1.16397 | 0.08097
1.07079 | 1.17038 | 0.07614
0.84734 | 1.17654 | 0.07193
0.67072 | 1.18247 | 0.07031
0.53067 | 1.18946 | 0.0714
0.41976 | 1.19497 | 0.07486
0.33183 | 1.20041 | 0.08
0.26261 | 1.20618 | 0.08583
0.20791 | 1.214 | 0.09359
0.16452 | 1.223 | 0.10469
0.13007 | 1.23249 | 0.12029
0.10309 | 1.24345 | 0.13738
0.08153 | 1.25828 | 0.15669
0.06443 | 1.27817 | 0.18337
0.05102 | 1.30263 | 0.21949
0.04042 | 1.32412 | 0.26294
0.03192 | 1.34516 | 0.30666
0.02528 | 1.37608 | 0.34572
0.01999 | 1.42209 | 0.39023