## Sheet1
20004.453 | 0.37182 | -0.0445
15829.126 | 0.37808 | -0.02511
12516.703 | 0.38434 | -0.00777
9909.4424 | 0.39074 | 0.00763
7835.48 | 0.39797 | 0.01852
6217.2461 | 0.40543 | 0.03059
4905.291 | 0.41373 | 0.03985
3881.2737 | 0.42035 | 0.04674
3070.9827 | 0.43197 | 0.05474
2430.7778 | 0.44184 | 0.06186
1923.1537 | 0.45121 | 0.06863
1522.4358 | 0.46449 | 0.0739
1203.8446 | 0.47482 | 0.08253
952.86591 | 0.4876 | 0.0879
754.27557 | 0.50121 | 0.09421
596.71857 | 0.51731 | 0.10196
471.96338 | 0.53134 | 0.10872
373.20856 | 0.54691 | 0.11505
295.47278 | 0.56293 | 0.12331
233.87738 | 0.58252 | 0.12927
185.05922 | 0.60269 | 0.13695
146.35823 | 0.62286 | 0.14382
115.77804 | 0.64558 | 0.15197
91.6721 | 0.66817 | 0.16271
72.51701 | 0.6918 | 0.17065
57.36816 | 0.71893 | 0.18121
45.3629 | 0.7473 | 0.19108
35.93134 | 0.77683 | 0.20165
28.40909 | 0.81124 | 0.21233
22.48202 | 0.84803 | 0.22084
17.79613 | 0.89119 | 0.22461
14.06813 | 0.93477 | 0.22257
11.1448 | 0.97671 | 0.21556
8.81772 | 1.01796 | 0.20231
6.97545 | 1.05068 | 0.18476
5.5173 | 1.07867 | 0.1654
4.36941 | 1.10261 | 0.14375
3.45686 | 1.12235 | 0.1279
2.73547 | 1.13505 | 0.11243
2.16054 | 1.1458 | 0.09944
1.70952 | 1.15502 | 0.08894
1.35352 | 1.1633 | 0.08159
1.07079 | 1.16897 | 0.07619
0.84734 | 1.17478 | 0.07153
0.67072 | 1.18167 | 0.0705
0.53067 | 1.18804 | 0.07077
0.41976 | 1.19402 | 0.07382
0.33183 | 1.20014 | 0.07771
0.26261 | 1.20713 | 0.08347
0.20791 | 1.2162 | 0.09266
0.16452 | 1.22568 | 0.10663
0.13007 | 1.23385 | 0.12396
0.10309 | 1.24165 | 0.14149
0.08153 | 1.25368 | 0.1609
0.06443 | 1.26997 | 0.18541
0.05102 | 1.29171 | 0.21554
0.04042 | 1.31514 | 0.25076
0.03192 | 1.34551 | 0.28586
0.02528 | 1.39093 | 0.32774
0.01999 | 1.44704 | 0.38585