## Sheet1
20004.453 | 0.37619 | -0.04345
15829.126 | 0.38078 | -0.02211
12516.703 | 0.38789 | -0.00605
9909.4424 | 0.39529 | 0.00833
7835.48 | 0.40214 | 0.01927
6217.2461 | 0.40845 | 0.02988
4905.291 | 0.41723 | 0.03881
3881.2737 | 0.42459 | 0.04681
3070.9827 | 0.43298 | 0.05468
2430.7778 | 0.44447 | 0.06197
1923.1537 | 0.45427 | 0.06933
1522.4358 | 0.46636 | 0.07524
1203.8446 | 0.47807 | 0.08226
952.86591 | 0.49153 | 0.0889
754.27557 | 0.50582 | 0.09407
596.71857 | 0.51867 | 0.10036
471.96338 | 0.53485 | 0.10898
373.20856 | 0.55146 | 0.11504
295.47278 | 0.56832 | 0.12145
233.87738 | 0.58599 | 0.13078
185.05922 | 0.60697 | 0.13868
146.35823 | 0.62723 | 0.14641
115.77804 | 0.64686 | 0.15499
91.6721 | 0.67098 | 0.16178
72.51701 | 0.69519 | 0.17162
57.36816 | 0.72073 | 0.18188
45.3629 | 0.7482 | 0.19088
35.93134 | 0.77988 | 0.20267
28.40909 | 0.81249 | 0.21347
22.48202 | 0.85141 | 0.22389
17.79613 | 0.89402 | 0.22857
14.06813 | 0.93802 | 0.22811
11.1448 | 0.98214 | 0.22133
8.81772 | 1.02333 | 0.20827
6.97545 | 1.05975 | 0.18859
5.5173 | 1.08609 | 0.17193
4.36941 | 1.11174 | 0.14882
3.45686 | 1.13117 | 0.1319
2.73547 | 1.14523 | 0.11607
2.16054 | 1.15641 | 0.10145
1.70952 | 1.16738 | 0.09088
1.35352 | 1.17463 | 0.08405
1.07079 | 1.18109 | 0.0773
0.84734 | 1.18772 | 0.07326
0.67072 | 1.19429 | 0.0717
0.53067 | 1.2004 | 0.07199
0.41976 | 1.20598 | 0.07449
0.33183 | 1.21268 | 0.07833
0.26261 | 1.22076 | 0.08427
0.20791 | 1.22941 | 0.09478
0.16452 | 1.23849 | 0.1086
0.13007 | 1.24556 | 0.1252
0.10309 | 1.25419 | 0.1421
0.08153 | 1.26722 | 0.16169
0.06443 | 1.28475 | 0.18676
0.05102 | 1.3056 | 0.21835
0.04042 | 1.3288 | 0.25192
0.03192 | 1.36272 | 0.28735
0.02528 | 1.41095 | 0.33381
0.01999 | 1.46426 | 0.39735