## Sheet1
20004.453 | 0.3668 | -0.0455
15829.126 | 0.37455 | -0.02449
12516.703 | 0.37908 | -0.00723
9909.4424 | 0.38683 | 0.00621
7835.48 | 0.39342 | 0.01962
6217.2461 | 0.40088 | 0.02912
4905.291 | 0.40815 | 0.03821
3881.2737 | 0.4173 | 0.04567
3070.9827 | 0.42704 | 0.05364
2430.7778 | 0.43738 | 0.06075
1923.1537 | 0.44644 | 0.06946
1522.4358 | 0.45733 | 0.07383
1203.8446 | 0.46829 | 0.07978
952.86591 | 0.48366 | 0.08766
754.27557 | 0.49546 | 0.09334
596.71857 | 0.51103 | 0.10034
471.96338 | 0.52508 | 0.10876
373.20856 | 0.541 | 0.11439
295.47278 | 0.55782 | 0.12233
233.87738 | 0.57759 | 0.12796
185.05922 | 0.59571 | 0.1351
146.35823 | 0.61532 | 0.14345
115.77804 | 0.63806 | 0.15148
91.6721 | 0.65957 | 0.15846
72.51701 | 0.68539 | 0.16711
57.36816 | 0.7088 | 0.17819
45.3629 | 0.73835 | 0.18769
35.93134 | 0.76758 | 0.19839
28.40909 | 0.80255 | 0.20767
22.48202 | 0.84053 | 0.21441
17.79613 | 0.88076 | 0.21687
14.06813 | 0.92393 | 0.21339
11.1448 | 0.96379 | 0.20395
8.81772 | 1.00088 | 0.19011
6.97545 | 1.03306 | 0.17436
5.5173 | 1.05939 | 0.15333
4.36941 | 1.07839 | 0.13582
3.45686 | 1.09463 | 0.11834
2.73547 | 1.10828 | 0.1042
2.16054 | 1.11793 | 0.0923
1.70952 | 1.12642 | 0.08262
1.35352 | 1.13372 | 0.07548
1.07079 | 1.14017 | 0.07136
0.84734 | 1.14588 | 0.06882
0.67072 | 1.15107 | 0.06783
0.53067 | 1.15693 | 0.06767
0.41976 | 1.1634 | 0.07038
0.33183 | 1.16903 | 0.07536
0.26261 | 1.1754 | 0.08208
0.20791 | 1.18266 | 0.08985
0.16452 | 1.19323 | 0.10118
0.13007 | 1.20447 | 0.11828
0.10309 | 1.21469 | 0.13904
0.08153 | 1.22382 | 0.16111
0.06443 | 1.23649 | 0.1867
0.05102 | 1.25639 | 0.2113
0.04042 | 1.28252 | 0.2454
0.03192 | 1.31138 | 0.28539
0.02528 | 1.34614 | 0.32484
0.01999 | 1.39661 | 0.3678