## Sheet1
20004.453 | 0.3945 | -0.04364
15829.126 | 0.40296 | -0.02445
12516.703 | 0.40757 | -0.00614
9909.4424 | 0.41447 | 0.00817
7835.48 | 0.42066 | 0.01953
6217.2461 | 0.42817 | 0.0289
4905.291 | 0.43554 | 0.03753
3881.2737 | 0.44323 | 0.04656
3070.9827 | 0.45197 | 0.05344
2430.7778 | 0.46271 | 0.05873
1923.1537 | 0.47342 | 0.06557
1522.4358 | 0.48315 | 0.07211
1203.8446 | 0.49397 | 0.07685
952.86591 | 0.50591 | 0.08421
754.27557 | 0.52111 | 0.08936
596.71857 | 0.53365 | 0.09729
471.96338 | 0.54742 | 0.10322
373.20856 | 0.56426 | 0.1096
295.47278 | 0.57748 | 0.11742
233.87738 | 0.59437 | 0.12243
185.05922 | 0.61318 | 0.13116
146.35823 | 0.63245 | 0.13795
115.77804 | 0.65234 | 0.14497
91.6721 | 0.6715 | 0.15374
72.51701 | 0.69792 | 0.16236
57.36816 | 0.71903 | 0.18107
45.3629 | 0.74684 | 0.19282
35.93134 | 0.77546 | 0.1942
28.40909 | 0.81797 | 0.21501
22.48202 | 0.85614 | 0.22304
17.79613 | 0.88743 | 0.2267
14.06813 | 0.92763 | 0.26217
11.1448 | 0.99155 | 0.22245
8.81772 | 1.04381 | 0.26406
6.97545 | 1.04814 | 0.23257
5.5173 | 1.10032 | 0.16203
4.36941 | 1.19348 | 0.14572
3.45686 | 1.23321 | 0.19145
2.73547 | 1.1984 | 0.22282
2.16054 | 1.12948 | 0.18786
1.70952 | 1.09506 | 0.08753
1.35352 | 1.14254 | -0.03398
1.07079 | 1.27785 | -0.10533
0.84734 | 1.44585 | -0.06644
0.67072 | 1.55915 | 0.06454
0.53067 | 1.55637 | 0.29674
0.41976 | 1.38195 | 0.49027
0.33183 | 1.08847 | 0.51942
0.26261 | 0.82546 | 0.32423
0.20791 | 0.74606 | -0.04888
0.16452 | 0.97178 | -0.44842
0.13007 | 1.48235 | -0.65929
0.10309 | 2.1227 | -0.49828
0.08153 | 2.64123 | 0.06635
0.06443 | 2.84075 | 0.79814
0.05102 | 2.55177 | 1.68924
0.04042 | 1.81487 | 2.20258
0.03192 | 0.94736 | 2.06209
0.02528 | 0.35874 | 1.26155
0.01999 | 0.43058 | -0.00804