## Sheet1
20004.453 | 0.41791 | -0.04144
15829.126 | 0.42267 | -0.02221
12516.703 | 0.43161 | -0.00571
9909.4424 | 0.43712 | 0.00761
7835.48 | 0.44487 | 0.01846
6217.2461 | 0.45247 | 0.02992
4905.291 | 0.45869 | 0.03725
3881.2737 | 0.46795 | 0.0459
3070.9827 | 0.47712 | 0.05236
2430.7778 | 0.48439 | 0.05778
1923.1537 | 0.4931 | 0.06571
1522.4358 | 0.50397 | 0.06986
1203.8446 | 0.51796 | 0.07723
952.86591 | 0.5298 | 0.08385
754.27557 | 0.54232 | 0.08992
596.71857 | 0.55721 | 0.09407
471.96338 | 0.57056 | 0.10197
373.20856 | 0.58618 | 0.1116
295.47278 | 0.60148 | 0.11516
233.87738 | 0.61923 | 0.12188
185.05922 | 0.63825 | 0.12964
146.35823 | 0.65571 | 0.13966
115.77804 | 0.67608 | 0.14817
91.6721 | 0.6974 | 0.15571
72.51701 | 0.71899 | 0.16786
57.36816 | 0.7349 | 0.17177
45.3629 | 0.75807 | 0.1862
35.93134 | 0.79833 | 0.20552
28.40909 | 0.81723 | 0.22637
22.48202 | 0.85928 | 0.24718
17.79613 | 0.91249 | 0.257
14.06813 | 0.93592 | 0.24919
11.1448 | 1.01771 | 0.29317
8.81772 | 1.02524 | 0.27128
6.97545 | 1.11207 | 0.23179
5.5173 | 1.20968 | 0.2584
4.36941 | 1.21137 | 0.29156
3.45686 | 1.18065 | 0.24767
2.73547 | 1.18781 | 0.14486
2.16054 | 1.27116 | 0.04821
1.70952 | 1.40113 | 0.02541
1.35352 | 1.50912 | 0.10321
1.07079 | 1.5227 | 0.24352
0.84734 | 1.41547 | 0.36407
0.67072 | 1.24726 | 0.39126
0.53067 | 1.04485 | 0.25386
0.41976 | 0.97826 | -0.03058
0.33183 | 1.14199 | -0.34737
0.26261 | 1.54327 | -0.51655
0.20791 | 2.04238 | -0.3866
0.16452 | 2.42149 | 0.07496
0.13007 | 2.47648 | 0.73985
0.10309 | 2.12012 | 1.34911
0.08153 | 1.46769 | 1.62934
0.06443 | 0.89003 | 1.51965
0.05102 | 0.51483 | 0.84938
0.04042 | 0.78513 | -0.0608
0.03192 | 1.76931 | -0.81029
0.02528 | 3.31498 | -0.98867
0.01999 | 5.07977 | -0.27059