## Sheet1
20004.453 | 0.39222 | -0.04287
15829.126 | 0.39917 | -0.02267
12516.703 | 0.40543 | -0.00782
9909.4424 | 0.41039 | 0.00746
7835.48 | 0.41936 | 0.01853
6217.2461 | 0.42663 | 0.02903
4905.291 | 0.43264 | 0.03753
3881.2737 | 0.44076 | 0.04558
3070.9827 | 0.4516 | 0.05205
2430.7778 | 0.4615 | 0.05963
1923.1537 | 0.47108 | 0.06689
1522.4358 | 0.48071 | 0.07478
1203.8446 | 0.49383 | 0.07881
952.86591 | 0.50485 | 0.0841
754.27557 | 0.51904 | 0.09175
596.71857 | 0.53168 | 0.09864
471.96338 | 0.54644 | 0.10499
373.20856 | 0.56176 | 0.11116
295.47278 | 0.57777 | 0.12002
233.87738 | 0.5943 | 0.12677
185.05922 | 0.611 | 0.13416
146.35823 | 0.63199 | 0.13822
115.77804 | 0.65101 | 0.14829
91.6721 | 0.67214 | 0.15814
72.51701 | 0.69467 | 0.16516
57.36816 | 0.72917 | 0.18028
45.3629 | 0.75775 | 0.19345
35.93134 | 0.77412 | 0.2034
28.40909 | 0.81669 | 0.20987
22.48202 | 0.85075 | 0.22225
17.79613 | 0.88274 | 0.23958
14.06813 | 0.95483 | 0.26286
11.1448 | 0.97706 | 0.23432
8.81772 | 1.07027 | 0.23885
6.97545 | 1.08522 | 0.25544
5.5173 | 1.0836 | 0.202
4.36941 | 1.13946 | 0.12811
3.45686 | 1.23111 | 0.11414
2.73547 | 1.28022 | 0.16302
2.16054 | 1.24894 | 0.21828
1.70952 | 1.1667 | 0.21785
1.35352 | 1.09082 | 0.13579
1.07079 | 1.08836 | -0.00548
0.84734 | 1.19489 | -0.13864
0.67072 | 1.36357 | -0.18814
0.53067 | 1.58466 | -0.09356
0.41976 | 1.71376 | 0.15469
0.33183 | 1.64709 | 0.45948
0.26261 | 1.3801 | 0.67418
0.20791 | 1.00269 | 0.65932
0.16452 | 0.70719 | 0.37296
0.13007 | 0.67781 | -0.10198
0.10309 | 1.02315 | -0.5492
0.08153 | 1.69605 | -0.72591
0.06443 | 2.40599 | -0.52353
0.05102 | 3.11763 | 0.20175
0.04042 | 3.34001 | 1.27419
0.03192 | 2.90905 | 2.27173
0.02528 | 1.97165 | 2.7829
0.01999 | 0.86896 | 2.55324