## Sheet1
20004.453 | 0.38744 | -0.04196
15829.126 | 0.39494 | -0.02393
12516.703 | 0.39899 | -0.00578
9909.4424 | 0.40709 | 0.0075
7835.48 | 0.41386 | 0.0196
6217.2461 | 0.42051 | 0.0284
4905.291 | 0.4305 | 0.03902
3881.2737 | 0.43798 | 0.04606
3070.9827 | 0.44561 | 0.05299
2430.7778 | 0.45477 | 0.0607
1923.1537 | 0.46597 | 0.06739
1522.4358 | 0.47546 | 0.07359
1203.8446 | 0.48688 | 0.07845
952.86591 | 0.50061 | 0.08531
754.27557 | 0.51314 | 0.09161
596.71857 | 0.52761 | 0.09902
471.96338 | 0.54121 | 0.10646
373.20856 | 0.55739 | 0.11272
295.47278 | 0.57384 | 0.11785
233.87738 | 0.59149 | 0.12581
185.05922 | 0.61164 | 0.13328
146.35823 | 0.63139 | 0.14292
115.77804 | 0.64976 | 0.15248
91.6721 | 0.67283 | 0.16005
72.51701 | 0.69302 | 0.17213
57.36816 | 0.71468 | 0.17498
45.3629 | 0.73874 | 0.18605
35.93134 | 0.77802 | 0.20742
28.40909 | 0.80044 | 0.22276
22.48202 | 0.84538 | 0.24168
17.79613 | 0.90174 | 0.24879
14.06813 | 0.93535 | 0.22844
11.1448 | 0.99767 | 0.26071
8.81772 | 1.01129 | 0.21743
6.97545 | 1.09207 | 0.18453
5.5173 | 1.15013 | 0.2166
4.36941 | 1.13046 | 0.22387
3.45686 | 1.10386 | 0.16504
2.73547 | 1.13023 | 0.07415
2.16054 | 1.21725 | 0.01491
1.70952 | 1.32169 | 0.03795
1.35352 | 1.37497 | 0.13361
1.07079 | 1.33392 | 0.24864
0.84734 | 1.20399 | 0.30798
0.67072 | 1.05806 | 0.27091
0.53067 | 0.94073 | 0.08901
0.41976 | 0.98189 | -0.16466
0.33183 | 1.21984 | -0.36981
0.26261 | 1.59474 | -0.38736
0.20791 | 1.95796 | -0.141
0.16452 | 2.13136 | 0.33091
0.13007 | 1.98601 | 0.85703
0.10309 | 1.53816 | 1.1992
0.08153 | 0.97288 | 1.18742
0.06443 | 0.57224 | 0.86919
0.05102 | 0.47581 | 0.18102
0.04042 | 0.97351 | -0.56338
0.03192 | 2.05405 | -0.947
0.02528 | 3.39162 | -0.67046
0.01999 | 4.60754 | 0.39082