## Sheet1
20004.453 | 0.36474 | -0.04583
15829.126 | 0.36555 | -0.02452
12516.703 | 0.37288 | -0.00763
9909.4424 | 0.38114 | 0.00571
7835.48 | 0.38781 | 0.01874
6217.2461 | 0.39624 | 0.02818
4905.291 | 0.40591 | 0.03755
3881.2737 | 0.41367 | 0.04616
3070.9827 | 0.42177 | 0.05568
2430.7778 | 0.43274 | 0.0618
1923.1537 | 0.44316 | 0.06889
1522.4358 | 0.45271 | 0.07607
1203.8446 | 0.46426 | 0.08056
952.86591 | 0.48056 | 0.08856
754.27557 | 0.49002 | 0.09523
596.71857 | 0.50502 | 0.10331
471.96338 | 0.52138 | 0.10761
373.20856 | 0.53566 | 0.11502
295.47278 | 0.55629 | 0.12387
233.87738 | 0.57258 | 0.13259
185.05922 | 0.5926 | 0.1408
146.35823 | 0.61361 | 0.14853
115.77804 | 0.63424 | 0.15705
91.6721 | 0.65712 | 0.16799
72.51701 | 0.68119 | 0.17381
57.36816 | 0.71504 | 0.18219
45.3629 | 0.7445 | 0.19172
35.93134 | 0.76525 | 0.21046
28.40909 | 0.80178 | 0.20979
22.48202 | 0.83701 | 0.21982
17.79613 | 0.87872 | 0.23768
14.06813 | 0.94786 | 0.22614
11.1448 | 0.9551 | 0.22332
8.81772 | 1.03241 | 0.187
6.97545 | 1.0755 | 0.20616
5.5173 | 1.05691 | 0.19745
4.36941 | 1.05935 | 0.13
3.45686 | 1.11944 | 0.06865
2.73547 | 1.20002 | 0.06883
2.16054 | 1.2409 | 0.12814
1.70952 | 1.20847 | 0.19488
1.35352 | 1.12041 | 0.21086
1.07079 | 1.0259 | 0.14225
0.84734 | 0.99691 | 0.0023
0.67072 | 1.0621 | -0.13769
0.53067 | 1.25697 | -0.22969
0.41976 | 1.50281 | -0.1667
0.33183 | 1.67679 | 0.06492
0.26261 | 1.6748 | 0.39131
0.20791 | 1.45211 | 0.66944
0.16452 | 1.07971 | 0.7471
0.13007 | 0.72084 | 0.5447
0.10309 | 0.58417 | 0.11486
0.08153 | 0.79485 | -0.37195
0.06443 | 1.28321 | -0.66656
0.05102 | 2.08452 | -0.65382
0.04042 | 2.89952 | -0.13019
0.03192 | 3.35067 | 0.8603
0.02528 | 3.13537 | 1.96162
0.01999 | 2.27342 | 2.7779