## Sheet1
20004.453 | 0.41835 | -0.04203
15829.126 | 0.42319 | -0.0217
12516.703 | 0.43063 | -0.00536
9909.4424 | 0.43825 | 0.00659
7835.48 | 0.4455 | 0.01918
6217.2461 | 0.45295 | 0.02881
4905.291 | 0.46217 | 0.03741
3881.2737 | 0.4663 | 0.04438
3070.9827 | 0.47648 | 0.05298
2430.7778 | 0.48477 | 0.05828
1923.1537 | 0.49247 | 0.06544
1522.4358 | 0.50508 | 0.07118
1203.8446 | 0.51814 | 0.07626
952.86591 | 0.53006 | 0.08301
754.27557 | 0.54212 | 0.08964
596.71857 | 0.55668 | 0.09507
471.96338 | 0.57267 | 0.10249
373.20856 | 0.58772 | 0.11113
295.47278 | 0.60391 | 0.11371
233.87738 | 0.62058 | 0.12141
185.05922 | 0.63708 | 0.12778
146.35823 | 0.65746 | 0.13939
115.77804 | 0.67842 | 0.14554
91.6721 | 0.69935 | 0.15339
72.51701 | 0.72228 | 0.16717
57.36816 | 0.7356 | 0.17708
45.3629 | 0.76048 | 0.1897
35.93134 | 0.80054 | 0.19901
28.40909 | 0.82442 | 0.227
22.48202 | 0.86592 | 0.24432
17.79613 | 0.91365 | 0.24798
14.06813 | 0.93059 | 0.25498
11.1448 | 1.02364 | 0.27763
8.81772 | 1.02672 | 0.28342
6.97545 | 1.09435 | 0.23376
5.5173 | 1.20529 | 0.22819
4.36941 | 1.24049 | 0.27535
3.45686 | 1.20792 | 0.26921
2.73547 | 1.17807 | 0.18746
2.16054 | 1.21481 | 0.07307
1.70952 | 1.32703 | -0.00231
1.35352 | 1.46745 | 0.01712
1.07079 | 1.55674 | 0.13686
0.84734 | 1.53014 | 0.30072
0.67072 | 1.40473 | 0.41315
0.53067 | 1.16561 | 0.40452
0.41976 | 0.97139 | 0.20902
0.33183 | 0.94834 | -0.12641
0.26261 | 1.19441 | -0.45485
0.20791 | 1.67228 | -0.57836
0.16452 | 2.21946 | -0.35381
0.13007 | 2.59047 | 0.21943
0.10309 | 2.56854 | 0.96286
0.08153 | 2.11857 | 1.59797
0.06443 | 1.50234 | 1.87039
0.05102 | 0.80466 | 1.58278
0.04042 | 0.53571 | 0.77944
0.03192 | 0.94372 | -0.21807
0.02528 | 2.11543 | -1.00629
0.01999 | 3.94709 | -1.14069