## Sheet1
20004.453 | 0.36308 | -0.04638
15829.126 | 0.36894 | -0.02504
12516.703 | 0.37813 | -0.00799
9909.4424 | 0.38383 | 0.00623
7835.48 | 0.38991 | 0.01881
6217.2461 | 0.39699 | 0.02854
4905.291 | 0.40596 | 0.03831
3881.2737 | 0.4141 | 0.04695
3070.9827 | 0.42389 | 0.05379
2430.7778 | 0.43297 | 0.05987
1923.1537 | 0.44217 | 0.06877
1522.4358 | 0.45374 | 0.07387
1203.8446 | 0.46567 | 0.08174
952.86591 | 0.47777 | 0.08879
754.27557 | 0.49088 | 0.09379
596.71857 | 0.50592 | 0.10125
471.96338 | 0.52035 | 0.10952
373.20856 | 0.53826 | 0.11516
295.47278 | 0.5553 | 0.12203
233.87738 | 0.57421 | 0.13041
185.05922 | 0.59326 | 0.1372
146.35823 | 0.61447 | 0.14865
115.77804 | 0.63751 | 0.15614
91.6721 | 0.66185 | 0.16421
72.51701 | 0.68584 | 0.17621
57.36816 | 0.70489 | 0.18315
45.3629 | 0.73259 | 0.19336
35.93134 | 0.775 | 0.20778
28.40909 | 0.80168 | 0.22368
22.48202 | 0.84586 | 0.23487
17.79613 | 0.89685 | 0.2305
14.06813 | 0.91806 | 0.21521
11.1448 | 0.98886 | 0.23194
8.81772 | 0.98872 | 0.20437
6.97545 | 1.04974 | 0.15826
5.5173 | 1.11961 | 0.16817
4.36941 | 1.11677 | 0.19518
3.45686 | 1.07515 | 0.16838
2.73547 | 1.0675 | 0.0906
2.16054 | 1.12119 | 0.01179
1.70952 | 1.22427 | -0.01092
1.35352 | 1.31389 | 0.04763
1.07079 | 1.33496 | 0.16438
0.84734 | 1.25627 | 0.27347
0.67072 | 1.12495 | 0.3135
0.53067 | 0.95666 | 0.22437
0.41976 | 0.87995 | 0.01391
0.33183 | 0.97543 | -0.2394
0.26261 | 1.26428 | -0.40105
0.20791 | 1.64991 | -0.34418
0.16452 | 1.97375 | -0.0312
0.13007 | 2.06423 | 0.46604
0.10309 | 1.83718 | 0.94964
0.08153 | 1.34963 | 1.20648
0.06443 | 0.87602 | 1.16147
0.05102 | 0.46334 | 0.68532
0.04042 | 0.47492 | -0.06405
0.03192 | 1.09175 | -0.78288
0.02528 | 2.25366 | -1.06386
0.01999 | 3.62138 | -0.63776