## Sheet1
20004.453 | 0.42048 | -0.03419
15829.126 | 0.42755 | -0.01371
12516.703 | 0.43585 | 0.00103
9909.4424 | 0.44367 | 0.01462
7835.48 | 0.45213 | 0.02521
6217.2461 | 0.45923 | 0.03434
4905.291 | 0.46777 | 0.04426
3881.2737 | 0.47861 | 0.04905
3070.9827 | 0.48852 | 0.05654
2430.7778 | 0.49622 | 0.06408
1923.1537 | 0.50828 | 0.06798
1522.4358 | 0.51848 | 0.07515
1203.8446 | 0.53033 | 0.08073
952.86591 | 0.54304 | 0.08806
754.27557 | 0.55704 | 0.09579
596.71857 | 0.57087 | 0.10248
471.96338 | 0.58556 | 0.10877
373.20856 | 0.60232 | 0.1164
295.47278 | 0.61709 | 0.12238
233.87738 | 0.63663 | 0.13039
185.05922 | 0.65795 | 0.13849
146.35823 | 0.67611 | 0.14634
115.77804 | 0.6984 | 0.15564
91.6721 | 0.72137 | 0.163
72.51701 | 0.74506 | 0.17249
57.36816 | 0.77084 | 0.18271
45.3629 | 0.79348 | 0.19355
35.93134 | 0.81952 | 0.20547
28.40909 | 0.84809 | 0.22082
22.48202 | 0.87785 | 0.23982
17.79613 | 0.91239 | 0.26046
14.06813 | 0.95588 | 0.2852
11.1448 | 1.00631 | 0.30645
8.81772 | 1.06146 | 0.32549
6.97545 | 1.12414 | 0.34126
5.5173 | 1.1982 | 0.33806
4.36941 | 1.25699 | 0.33395
3.45686 | 1.3258 | 0.31162
2.73547 | 1.38278 | 0.29091
2.16054 | 1.42843 | 0.2604
1.70952 | 1.4658 | 0.22825
1.35352 | 1.49527 | 0.19974
1.07079 | 1.5167 | 0.17424
0.84734 | 1.53293 | 0.15406
0.67072 | 1.54541 | 0.13728
0.53067 | 1.55565 | 0.12443
0.41976 | 1.56539 | 0.11715
0.33183 | 1.57358 | 0.11522
0.26261 | 1.58032 | 0.11648
0.20791 | 1.58791 | 0.12025
0.16452 | 1.59852 | 0.12849
0.13007 | 1.61063 | 0.14365
0.10309 | 1.6216 | 0.16456
0.08153 | 1.63346 | 0.18835
0.06443 | 1.65208 | 0.2164
0.05102 | 1.68112 | 0.24949
0.04042 | 1.71485 | 0.29643
0.03192 | 1.74811 | 0.35066
0.02528 | 1.78637 | 0.39862
0.01999 | 1.84263 | 0.44622