## Sheet1
20004.453 | 0.41124 | -0.03675
15829.126 | 0.41873 | -0.01382
12516.703 | 0.42768 | 0.00061
9909.4424 | 0.43527 | 0.0139
7835.48 | 0.44238 | 0.02433
6217.2461 | 0.45056 | 0.03422
4905.291 | 0.45938 | 0.04215
3881.2737 | 0.46793 | 0.0492
3070.9827 | 0.4765 | 0.05731
2430.7778 | 0.48639 | 0.06274
1923.1537 | 0.49871 | 0.06958
1522.4358 | 0.50809 | 0.07516
1203.8446 | 0.52064 | 0.08277
952.86591 | 0.53023 | 0.08551
754.27557 | 0.54524 | 0.09389
596.71857 | 0.55975 | 0.10125
471.96338 | 0.57595 | 0.10756
373.20856 | 0.59075 | 0.11512
295.47278 | 0.60977 | 0.12249
233.87738 | 0.6274 | 0.13223
185.05922 | 0.64723 | 0.13933
146.35823 | 0.66781 | 0.14741
115.77804 | 0.6897 | 0.15652
91.6721 | 0.71053 | 0.16432
72.51701 | 0.73615 | 0.173
57.36816 | 0.75881 | 0.18164
45.3629 | 0.78419 | 0.19317
35.93134 | 0.80881 | 0.20472
28.40909 | 0.83915 | 0.22023
22.48202 | 0.86883 | 0.23819
17.79613 | 0.90518 | 0.25688
14.06813 | 0.94834 | 0.28158
11.1448 | 0.99955 | 0.30251
8.81772 | 1.05674 | 0.31626
6.97545 | 1.11425 | 0.32286
5.5173 | 1.18698 | 0.32268
4.36941 | 1.24352 | 0.31233
3.45686 | 1.30706 | 0.29044
2.73547 | 1.35755 | 0.26906
2.16054 | 1.39698 | 0.23687
1.70952 | 1.43176 | 0.20721
1.35352 | 1.4569 | 0.18103
1.07079 | 1.47626 | 0.15798
0.84734 | 1.48896 | 0.14016
0.67072 | 1.49989 | 0.12502
0.53067 | 1.50933 | 0.11391
0.41976 | 1.51884 | 0.10888
0.33183 | 1.5252 | 0.10682
0.26261 | 1.53173 | 0.10796
0.20791 | 1.54063 | 0.11268
0.16452 | 1.55137 | 0.12298
0.13007 | 1.5615 | 0.13937
0.10309 | 1.57131 | 0.15994
0.08153 | 1.58284 | 0.18149
0.06443 | 1.60212 | 0.20826
0.05102 | 1.62934 | 0.2406
0.04042 | 1.65771 | 0.28478
0.03192 | 1.68843 | 0.33021
0.02528 | 1.73331 | 0.37404
0.01999 | 1.7967 | 0.42968