## Sheet1
20004.453 | 0.40009 | -0.03695
15829.126 | 0.40569 | -0.01611
12516.703 | 0.41319 | -0.00146
9909.4424 | 0.42094 | 0.01321
7835.48 | 0.42884 | 0.02502
6217.2461 | 0.43916 | 0.0325
4905.291 | 0.4461 | 0.03942
3881.2737 | 0.45435 | 0.04844
3070.9827 | 0.46345 | 0.05696
2430.7778 | 0.47507 | 0.06767
1923.1537 | 0.4838 | 0.07079
1522.4358 | 0.49481 | 0.07528
1203.8446 | 0.50803 | 0.08299
952.86591 | 0.52027 | 0.08948
754.27557 | 0.53404 | 0.09553
596.71857 | 0.54957 | 0.10262
471.96338 | 0.56379 | 0.10918
373.20856 | 0.57991 | 0.11811
295.47278 | 0.59618 | 0.12323
233.87738 | 0.61555 | 0.13165
185.05922 | 0.63566 | 0.13947
146.35823 | 0.6568 | 0.14838
115.77804 | 0.67925 | 0.15546
91.6721 | 0.70144 | 0.1649
72.51701 | 0.72585 | 0.17324
57.36816 | 0.74909 | 0.1819
45.3629 | 0.77603 | 0.19358
35.93134 | 0.80316 | 0.20627
28.40909 | 0.83021 | 0.22018
22.48202 | 0.86306 | 0.23666
17.79613 | 0.89758 | 0.25877
14.06813 | 0.94134 | 0.27833
11.1448 | 0.99312 | 0.29445
8.81772 | 1.04876 | 0.30973
6.97545 | 1.11302 | 0.31886
5.5173 | 1.17492 | 0.30685
4.36941 | 1.23714 | 0.30186
3.45686 | 1.28903 | 0.27648
2.73547 | 1.34036 | 0.25132
2.16054 | 1.37695 | 0.22454
1.70952 | 1.40573 | 0.19584
1.35352 | 1.4289 | 0.16962
1.07079 | 1.44579 | 0.14842
0.84734 | 1.45904 | 0.13105
0.67072 | 1.46932 | 0.11775
0.53067 | 1.47751 | 0.10733
0.41976 | 1.4851 | 0.10222
0.33183 | 1.49346 | 0.10129
0.26261 | 1.50053 | 0.10513
0.20791 | 1.50624 | 0.11116
0.16452 | 1.51374 | 0.11955
0.13007 | 1.52435 | 0.13185
0.10309 | 1.53715 | 0.15072
0.08153 | 1.55036 | 0.17585
0.06443 | 1.56635 | 0.20466
0.05102 | 1.5906 | 0.2325
0.04042 | 1.62603 | 0.27289
0.03192 | 1.66512 | 0.3272
0.02528 | 1.70057 | 0.38558
0.01999 | 1.74071 | 0.43733