## Sheet1
20004.453 | 0.39895 | -0.03421
15829.126 | 0.40781 | -0.01571
12516.703 | 0.4135 | 0.00104
9909.4424 | 0.42254 | 0.01299
7835.48 | 0.4309 | 0.0252
6217.2461 | 0.43792 | 0.03304
4905.291 | 0.44559 | 0.04265
3881.2737 | 0.45523 | 0.0495
3070.9827 | 0.46346 | 0.05723
2430.7778 | 0.47474 | 0.06404
1923.1537 | 0.48518 | 0.07001
1522.4358 | 0.49615 | 0.07532
1203.8446 | 0.50656 | 0.08363
952.86591 | 0.52125 | 0.09053
754.27557 | 0.53497 | 0.09717
596.71857 | 0.54959 | 0.10292
471.96338 | 0.56382 | 0.1109
373.20856 | 0.58167 | 0.11785
295.47278 | 0.59953 | 0.12567
233.87738 | 0.61817 | 0.13387
185.05922 | 0.6377 | 0.1409
146.35823 | 0.65966 | 0.14974
115.77804 | 0.6827 | 0.15782
91.6721 | 0.70537 | 0.16761
72.51701 | 0.72808 | 0.17592
57.36816 | 0.75422 | 0.1876
45.3629 | 0.78034 | 0.19699
35.93134 | 0.80691 | 0.20936
28.40909 | 0.83593 | 0.22336
22.48202 | 0.86787 | 0.24158
17.79613 | 0.90419 | 0.26192
14.06813 | 0.94861 | 0.28241
11.1448 | 0.99809 | 0.29851
8.81772 | 1.05518 | 0.3144
6.97545 | 1.12528 | 0.32042
5.5173 | 1.1807 | 0.31369
4.36941 | 1.24745 | 0.30555
3.45686 | 1.29922 | 0.28386
2.73547 | 1.35017 | 0.25444
2.16054 | 1.39033 | 0.22776
1.70952 | 1.41985 | 0.20013
1.35352 | 1.44231 | 0.17342
1.07079 | 1.45994 | 0.1507
0.84734 | 1.47362 | 0.13335
0.67072 | 1.48423 | 0.1194
0.53067 | 1.49207 | 0.11006
0.41976 | 1.49979 | 0.10333
0.33183 | 1.50791 | 0.10163
0.26261 | 1.51606 | 0.10471
0.20791 | 1.5225 | 0.11202
0.16452 | 1.52898 | 0.12155
0.13007 | 1.53793 | 0.13319
0.10309 | 1.55118 | 0.15005
0.08153 | 1.56656 | 0.17495
0.06443 | 1.58351 | 0.20598
0.05102 | 1.602 | 0.23518
0.04042 | 1.63481 | 0.27031
0.03192 | 1.67914 | 0.32003
0.02528 | 1.72266 | 0.38223
0.01999 | 1.76334 | 0.4439