## Sheet1
20004.453 | 0.39337 | -0.03601
15829.126 | 0.40108 | -0.0162
12516.703 | 0.40752 | -0.00017
9909.4424 | 0.41588 | 0.01385
7835.48 | 0.42611 | 0.02313
6217.2461 | 0.43271 | 0.03277
4905.291 | 0.44125 | 0.04277
3881.2737 | 0.45109 | 0.04981
3070.9827 | 0.46006 | 0.0574
2430.7778 | 0.4685 | 0.06437
1923.1537 | 0.48058 | 0.0694
1522.4358 | 0.4921 | 0.07803
1203.8446 | 0.50295 | 0.08313
952.86591 | 0.51672 | 0.09231
754.27557 | 0.53062 | 0.09741
596.71857 | 0.54411 | 0.10447
471.96338 | 0.5603 | 0.1117
373.20856 | 0.57707 | 0.11908
295.47278 | 0.59477 | 0.12544
233.87738 | 0.61455 | 0.13475
185.05922 | 0.63529 | 0.14289
146.35823 | 0.65537 | 0.15169
115.77804 | 0.67992 | 0.15943
91.6721 | 0.70331 | 0.16883
72.51701 | 0.7252 | 0.17731
57.36816 | 0.75287 | 0.1863
45.3629 | 0.77827 | 0.19765
35.93134 | 0.80677 | 0.20981
28.40909 | 0.83383 | 0.22381
22.48202 | 0.86719 | 0.24147
17.79613 | 0.9035 | 0.26169
14.06813 | 0.94867 | 0.28045
11.1448 | 0.99865 | 0.29698
8.81772 | 1.05523 | 0.31051
6.97545 | 1.12217 | 0.31967
5.5173 | 1.1825 | 0.30657
4.36941 | 1.24243 | 0.29916
3.45686 | 1.29464 | 0.27513
2.73547 | 1.34454 | 0.24837
2.16054 | 1.38204 | 0.22037
1.70952 | 1.40978 | 0.19377
1.35352 | 1.4316 | 0.16625
1.07079 | 1.44831 | 0.14567
0.84734 | 1.46086 | 0.12829
0.67072 | 1.47122 | 0.1154
0.53067 | 1.47831 | 0.10577
0.41976 | 1.48664 | 0.10001
0.33183 | 1.49456 | 0.09933
0.26261 | 1.501 | 0.10283
0.20791 | 1.50697 | 0.10945
0.16452 | 1.51359 | 0.11846
0.13007 | 1.52374 | 0.12969
0.10309 | 1.53695 | 0.14776
0.08153 | 1.55 | 0.17214
0.06443 | 1.56544 | 0.20103
0.05102 | 1.58769 | 0.22822
0.04042 | 1.62345 | 0.26722
0.03192 | 1.66297 | 0.32159
0.02528 | 1.6981 | 0.38122
0.01999 | 1.73655 | 0.43453