## Sheet1
20004.453 | 0.38582 | -0.03718
15829.126 | 0.3948 | -0.01771
12516.703 | 0.40019 | -0.00317
9909.4424 | 0.40836 | 0.01093
7835.48 | 0.41551 | 0.02282
6217.2461 | 0.42385 | 0.03225
4905.291 | 0.43286 | 0.04062
3881.2737 | 0.43994 | 0.04699
3070.9827 | 0.45027 | 0.05724
2430.7778 | 0.46122 | 0.06341
1923.1537 | 0.47044 | 0.06916
1522.4358 | 0.48272 | 0.07559
1203.8446 | 0.4956 | 0.08369
952.86591 | 0.50764 | 0.09027
754.27557 | 0.52003 | 0.09704
596.71857 | 0.53561 | 0.10187
471.96338 | 0.55304 | 0.11092
373.20856 | 0.56729 | 0.11793
295.47278 | 0.58586 | 0.12438
233.87738 | 0.60482 | 0.13243
185.05922 | 0.62475 | 0.14158
146.35823 | 0.647 | 0.14844
115.77804 | 0.6689 | 0.1583
91.6721 | 0.69122 | 0.16612
72.51701 | 0.71653 | 0.17476
57.36816 | 0.74047 | 0.18512
45.3629 | 0.7676 | 0.19545
35.93134 | 0.79276 | 0.20678
28.40909 | 0.82309 | 0.22265
22.48202 | 0.85721 | 0.23906
17.79613 | 0.8931 | 0.25619
14.06813 | 0.93748 | 0.27464
11.1448 | 0.98795 | 0.28856
8.81772 | 1.04317 | 0.29814
6.97545 | 1.1032 | 0.30266
5.5173 | 1.16374 | 0.28844
4.36941 | 1.21731 | 0.27862
3.45686 | 1.26549 | 0.25358
2.73547 | 1.30981 | 0.22758
2.16054 | 1.34132 | 0.20054
1.70952 | 1.366 | 0.17266
1.35352 | 1.38553 | 0.15019
1.07079 | 1.4007 | 0.13135
0.84734 | 1.41149 | 0.11662
0.67072 | 1.41976 | 0.10598
0.53067 | 1.4268 | 0.09757
0.41976 | 1.433 | 0.09308
0.33183 | 1.43938 | 0.09243
0.26261 | 1.44546 | 0.09508
0.20791 | 1.45185 | 0.10075
0.16452 | 1.46092 | 0.1092
0.13007 | 1.47294 | 0.12383
0.10309 | 1.48446 | 0.14525
0.08153 | 1.49482 | 0.17169
0.06443 | 1.50697 | 0.20092
0.05102 | 1.52628 | 0.22536
0.04042 | 1.5552 | 0.25969
0.03192 | 1.58827 | 0.30379
0.02528 | 1.62437 | 0.34905
0.01999 | 1.67504 | 0.39458