## Sheet1
20004.453 | 0.38555 | -0.03665
15829.126 | 0.39283 | -0.01841
12516.703 | 0.39857 | -0.00169
9909.4424 | 0.40627 | 0.01247
7835.48 | 0.41375 | 0.02376
6217.2461 | 0.42208 | 0.03368
4905.291 | 0.43036 | 0.04217
3881.2737 | 0.43857 | 0.05003
3070.9827 | 0.44973 | 0.05551
2430.7778 | 0.45917 | 0.06506
1923.1537 | 0.47067 | 0.07178
1522.4358 | 0.48045 | 0.07782
1203.8446 | 0.49267 | 0.08404
952.86591 | 0.50628 | 0.09118
754.27557 | 0.52162 | 0.09954
596.71857 | 0.53466 | 0.10524
471.96338 | 0.55175 | 0.11286
373.20856 | 0.56797 | 0.12232
295.47278 | 0.58719 | 0.12875
233.87738 | 0.60475 | 0.13601
185.05922 | 0.62651 | 0.14387
146.35823 | 0.64878 | 0.15287
115.77804 | 0.67059 | 0.16156
91.6721 | 0.69485 | 0.17053
72.51701 | 0.72149 | 0.18094
57.36816 | 0.74486 | 0.18994
45.3629 | 0.77317 | 0.20032
35.93134 | 0.80124 | 0.21287
28.40909 | 0.83125 | 0.22827
22.48202 | 0.86333 | 0.24225
17.79613 | 0.90201 | 0.26168
14.06813 | 0.94695 | 0.28118
11.1448 | 0.9967 | 0.29647
8.81772 | 1.05596 | 0.30664
6.97545 | 1.11341 | 0.30712
5.5173 | 1.17662 | 0.30308
4.36941 | 1.2314 | 0.28322
3.45686 | 1.28711 | 0.26107
2.73547 | 1.32786 | 0.2374
2.16054 | 1.36208 | 0.20726
1.70952 | 1.38911 | 0.18039
1.35352 | 1.40865 | 0.1567
1.07079 | 1.4238 | 0.13647
0.84734 | 1.43553 | 0.11984
0.67072 | 1.44535 | 0.1076
0.53067 | 1.45386 | 0.09963
0.41976 | 1.4607 | 0.09652
0.33183 | 1.46595 | 0.09573
0.26261 | 1.47173 | 0.0977
0.20791 | 1.47849 | 0.10227
0.16452 | 1.48668 | 0.11131
0.13007 | 1.49585 | 0.1253
0.10309 | 1.50545 | 0.14164
0.08153 | 1.52049 | 0.16164
0.06443 | 1.54165 | 0.18946
0.05102 | 1.56781 | 0.22845
0.04042 | 1.59003 | 0.27396
0.03192 | 1.61328 | 0.31796
0.02528 | 1.64918 | 0.35758
0.01999 | 1.70076 | 0.40466