## Sheet1
20004.453 | 0.30121 | -0.01128
15829.126 | 0.30919 | 0.00225
12516.703 | 0.31629 | 0.0148
9909.4424 | 0.32528 | 0.02232
7835.48 | 0.33305 | 0.02893
6217.2461 | 0.34227 | 0.03596
4905.291 | 0.35084 | 0.04094
3881.2737 | 0.35861 | 0.04734
3070.9827 | 0.36654 | 0.05084
2430.7778 | 0.37536 | 0.05363
1923.1537 | 0.38462 | 0.05841
1522.4358 | 0.3941 | 0.06153
1203.8446 | 0.40355 | 0.06496
952.86591 | 0.41264 | 0.06843
754.27557 | 0.42338 | 0.07198
596.71857 | 0.43357 | 0.07573
471.96338 | 0.44364 | 0.08109
373.20856 | 0.45762 | 0.08447
295.47278 | 0.46864 | 0.08933
233.87738 | 0.48283 | 0.09397
185.05922 | 0.4966 | 0.09977
146.35823 | 0.51082 | 0.10464
115.77804 | 0.52383 | 0.11032
91.6721 | 0.53824 | 0.11665
72.51701 | 0.55472 | 0.12516
57.36816 | 0.56988 | 0.13361
45.3629 | 0.58802 | 0.14364
35.93134 | 0.60783 | 0.15818
28.40909 | 0.62806 | 0.17421
22.48202 | 0.65478 | 0.19173
17.79613 | 0.68594 | 0.21054
14.06813 | 0.72517 | 0.22877
11.1448 | 0.7717 | 0.24005
8.81772 | 0.81815 | 0.24996
6.97545 | 0.87333 | 0.25088
5.5173 | 0.91974 | 0.23645
4.36941 | 0.96724 | 0.2253
3.45686 | 1.00353 | 0.2029
2.73547 | 1.03786 | 0.17906
2.16054 | 1.06081 | 0.15927
1.70952 | 1.07945 | 0.13889
1.35352 | 1.09395 | 0.12132
1.07079 | 1.10476 | 0.10683
0.84734 | 1.11377 | 0.0972
0.67072 | 1.12031 | 0.09006
0.53067 | 1.1261 | 0.08527
0.41976 | 1.13291 | 0.08389
0.33183 | 1.13957 | 0.08594
0.26261 | 1.14671 | 0.09228
0.20791 | 1.15294 | 0.1011
0.16452 | 1.16117 | 0.11009
0.13007 | 1.17279 | 0.12302
0.10309 | 1.18731 | 0.14232
0.08153 | 1.20193 | 0.1677
0.06443 | 1.21826 | 0.19565
0.05102 | 1.23838 | 0.22008
0.04042 | 1.27047 | 0.25179
0.03192 | 1.30842 | 0.29283
0.02528 | 1.34464 | 0.33864
0.01999 | 1.38511 | 0.37942