## Sheet1
20004.453 | 0.27894 | -0.02284
15829.126 | 0.28884 | -0.00862
12516.703 | 0.29656 | 0.00426
9909.4424 | 0.30228 | 0.01437
7835.48 | 0.31035 | 0.02404
6217.2461 | 0.31744 | 0.03103
4905.291 | 0.3257 | 0.03603
3881.2737 | 0.33123 | 0.04223
3070.9827 | 0.34091 | 0.04505
2430.7778 | 0.34841 | 0.0517
1923.1537 | 0.35785 | 0.05394
1522.4358 | 0.36601 | 0.05551
1203.8446 | 0.37468 | 0.06103
952.86591 | 0.38596 | 0.06305
754.27557 | 0.39346 | 0.06793
596.71857 | 0.40593 | 0.07135
471.96338 | 0.41521 | 0.07533
373.20856 | 0.42644 | 0.08129
295.47278 | 0.43807 | 0.08318
233.87738 | 0.4502 | 0.08994
185.05922 | 0.46178 | 0.09435
146.35823 | 0.47453 | 0.09806
115.77804 | 0.48893 | 0.10602
91.6721 | 0.50366 | 0.11442
72.51701 | 0.52012 | 0.12198
57.36816 | 0.538 | 0.13222
45.3629 | 0.55964 | 0.14233
35.93134 | 0.58613 | 0.15073
28.40909 | 0.61446 | 0.15829
22.48202 | 0.64574 | 0.16224
17.79613 | 0.67744 | 0.16041
14.06813 | 0.70876 | 0.15458
11.1448 | 0.73924 | 0.14407
8.81772 | 0.76159 | 0.13022
6.97545 | 0.77996 | 0.11407
5.5173 | 0.79819 | 0.1005
4.36941 | 0.81029 | 0.08974
3.45686 | 0.81722 | 0.07979
2.73547 | 0.82211 | 0.06905
2.16054 | 0.82803 | 0.05933
1.70952 | 0.83515 | 0.05218
1.35352 | 0.84339 | 0.0479
1.07079 | 0.85167 | 0.0494
0.84734 | 0.85598 | 0.0548
0.67072 | 0.85687 | 0.06145
0.53067 | 0.85297 | 0.06504
0.41976 | 0.85191 | 0.0641
0.33183 | 0.85343 | 0.06188
0.26261 | 0.86354 | 0.06004
0.20791 | 0.87856 | 0.06341
0.16452 | 0.89995 | 0.07582
0.13007 | 0.92053 | 0.10044
0.10309 | 0.93361 | 0.1353
0.08153 | 0.93692 | 0.17256
0.06443 | 0.93731 | 0.20356
0.05102 | 0.93637 | 0.22145
0.04042 | 0.94969 | 0.23352
0.03192 | 0.9784 | 0.24741
0.02528 | 1.02282 | 0.26522
0.01999 | 1.08628 | 0.29254