## Sheet1
20004.453 | 0.28128 | -0.02335
15829.126 | 0.28792 | -0.00767
12516.703 | 0.29504 | 0.00418
9909.4424 | 0.30161 | 0.01645
7835.48 | 0.30938 | 0.02392
6217.2461 | 0.31588 | 0.02997
4905.291 | 0.32425 | 0.03566
3881.2737 | 0.33084 | 0.04045
3070.9827 | 0.34138 | 0.0458
2430.7778 | 0.34771 | 0.0496
1923.1537 | 0.35715 | 0.05491
1522.4358 | 0.3656 | 0.05715
1203.8446 | 0.37363 | 0.06123
952.86591 | 0.38243 | 0.06503
754.27557 | 0.3937 | 0.06894
596.71857 | 0.4024 | 0.07255
471.96338 | 0.41346 | 0.07658
373.20856 | 0.42509 | 0.08149
295.47278 | 0.43668 | 0.08419
233.87738 | 0.44886 | 0.08893
185.05922 | 0.46279 | 0.09522
146.35823 | 0.47629 | 0.10094
115.77804 | 0.49013 | 0.10785
91.6721 | 0.5042 | 0.11397
72.51701 | 0.52244 | 0.12335
57.36816 | 0.54154 | 0.13256
45.3629 | 0.56142 | 0.14284
35.93134 | 0.58693 | 0.15042
28.40909 | 0.6159 | 0.15965
22.48202 | 0.64673 | 0.16339
17.79613 | 0.6795 | 0.16238
14.06813 | 0.71113 | 0.15357
11.1448 | 0.74137 | 0.14368
8.81772 | 0.76421 | 0.13033
6.97545 | 0.78457 | 0.11534
5.5173 | 0.79989 | 0.10042
4.36941 | 0.812 | 0.08837
3.45686 | 0.81979 | 0.07773
2.73547 | 0.82783 | 0.06743
2.16054 | 0.8335 | 0.05992
1.70952 | 0.83893 | 0.0558
1.35352 | 0.84185 | 0.05213
1.07079 | 0.84697 | 0.04965
0.84734 | 0.85113 | 0.05038
0.67072 | 0.85615 | 0.05123
0.53067 | 0.85909 | 0.05413
0.41976 | 0.86272 | 0.05783
0.33183 | 0.86737 | 0.06301
0.26261 | 0.87384 | 0.07033
0.20791 | 0.88035 | 0.08046
0.16452 | 0.88683 | 0.09156
0.13007 | 0.89698 | 0.10448
0.10309 | 0.91015 | 0.12097
0.08153 | 0.92668 | 0.1446
0.06443 | 0.94353 | 0.1736
0.05102 | 0.956 | 0.20349
0.04042 | 0.97524 | 0.23043
0.03192 | 1.00407 | 0.26019
0.02528 | 1.03901 | 0.2959
0.01999 | 1.07687 | 0.33436