## Sheet1
20004.453 | 0.28026 | -0.02309
15829.126 | 0.28816 | -0.0069
12516.703 | 0.29456 | 0.00385
9909.4424 | 0.30155 | 0.01313
7835.48 | 0.30877 | 0.02391
6217.2461 | 0.31722 | 0.03047
4905.291 | 0.32434 | 0.03513
3881.2737 | 0.33175 | 0.04168
3070.9827 | 0.34067 | 0.04574
2430.7778 | 0.3469 | 0.05031
1923.1537 | 0.35649 | 0.05296
1522.4358 | 0.3648 | 0.05742
1203.8446 | 0.37312 | 0.06213
952.86591 | 0.38324 | 0.06255
754.27557 | 0.3925 | 0.0678
596.71857 | 0.40294 | 0.07269
471.96338 | 0.4143 | 0.07445
373.20856 | 0.42481 | 0.0795
295.47278 | 0.43614 | 0.08352
233.87738 | 0.44811 | 0.08913
185.05922 | 0.46012 | 0.09348
146.35823 | 0.4727 | 0.09888
115.77804 | 0.48863 | 0.10741
91.6721 | 0.50218 | 0.11444
72.51701 | 0.51976 | 0.12267
57.36816 | 0.53836 | 0.13054
45.3629 | 0.5597 | 0.14017
35.93134 | 0.5849 | 0.15009
28.40909 | 0.61252 | 0.15847
22.48202 | 0.64487 | 0.16093
17.79613 | 0.67728 | 0.16065
14.06813 | 0.71009 | 0.15291
11.1448 | 0.73652 | 0.1426
8.81772 | 0.76151 | 0.12822
6.97545 | 0.78167 | 0.11388
5.5173 | 0.79568 | 0.09977
4.36941 | 0.80768 | 0.08745
3.45686 | 0.8162 | 0.07674
2.73547 | 0.82297 | 0.06615
2.16054 | 0.83014 | 0.06051
1.70952 | 0.83389 | 0.05571
1.35352 | 0.83857 | 0.05163
1.07079 | 0.84323 | 0.04945
0.84734 | 0.84742 | 0.04976
0.67072 | 0.85136 | 0.05123
0.53067 | 0.8544 | 0.05385
0.41976 | 0.85828 | 0.05734
0.33183 | 0.86354 | 0.06278
0.26261 | 0.86966 | 0.07049
0.20791 | 0.87612 | 0.0805
0.16452 | 0.88265 | 0.09153
0.13007 | 0.89353 | 0.10422
0.10309 | 0.90722 | 0.12231
0.08153 | 0.92186 | 0.14649
0.06443 | 0.93631 | 0.17512
0.05102 | 0.94969 | 0.20177
0.04042 | 0.97022 | 0.2277
0.03192 | 1.00019 | 0.25848
0.02528 | 1.03463 | 0.29498
0.01999 | 1.07266 | 0.33051