## Sheet1
20004.453 | 0.29953 | -0.01203
15829.126 | 0.30876 | 0.00297
12516.703 | 0.31739 | 0.01396
9909.4424 | 0.32573 | 0.02291
7835.48 | 0.33425 | 0.02939
6217.2461 | 0.3438 | 0.03714
4905.291 | 0.35123 | 0.04099
3881.2737 | 0.36057 | 0.04488
3070.9827 | 0.36896 | 0.05071
2430.7778 | 0.37776 | 0.05351
1923.1537 | 0.38708 | 0.05692
1522.4358 | 0.39477 | 0.06135
1203.8446 | 0.40327 | 0.06521
952.86591 | 0.41493 | 0.06893
754.27557 | 0.42477 | 0.07267
596.71857 | 0.43629 | 0.07718
471.96338 | 0.44553 | 0.08196
373.20856 | 0.45815 | 0.0854
295.47278 | 0.47042 | 0.08974
233.87738 | 0.48309 | 0.09402
185.05922 | 0.49897 | 0.09966
146.35823 | 0.51248 | 0.10554
115.77804 | 0.52653 | 0.11089
91.6721 | 0.53998 | 0.11813
72.51701 | 0.55577 | 0.12433
57.36816 | 0.57296 | 0.13501
45.3629 | 0.59061 | 0.14585
35.93134 | 0.60995 | 0.15906
28.40909 | 0.63231 | 0.17278
22.48202 | 0.65675 | 0.19128
17.79613 | 0.68954 | 0.21097
14.06813 | 0.72779 | 0.23007
11.1448 | 0.77128 | 0.24369
8.81772 | 0.82114 | 0.25263
6.97545 | 0.87804 | 0.25019
5.5173 | 0.92082 | 0.24147
4.36941 | 0.97224 | 0.22822
3.45686 | 1.00838 | 0.20798
2.73547 | 1.04292 | 0.18225
2.16054 | 1.06839 | 0.16174
1.70952 | 1.08636 | 0.14067
1.35352 | 1.10055 | 0.12321
1.07079 | 1.11192 | 0.10827
0.84734 | 1.12194 | 0.0977
0.67072 | 1.12872 | 0.09079
0.53067 | 1.13419 | 0.08701
0.41976 | 1.1399 | 0.08498
0.33183 | 1.14623 | 0.0865
0.26261 | 1.1543 | 0.09177
0.20791 | 1.1609 | 0.1005
0.16452 | 1.16838 | 0.11133
0.13007 | 1.17834 | 0.12424
0.10309 | 1.19291 | 0.14068
0.08153 | 1.21008 | 0.1652
0.06443 | 1.22894 | 0.1956
0.05102 | 1.24499 | 0.22401
0.04042 | 1.27328 | 0.25279
0.03192 | 1.31253 | 0.29064
0.02528 | 1.35444 | 0.33724
0.01999 | 1.39484 | 0.38638