## Sheet1
20004.453 | 0.77357 | -0.00479
15829.126 | 0.78401 | 0.00978
12516.703 | 0.79419 | 0.01905
9909.4424 | 0.80344 | 0.02631
7835.48 | 0.81173 | 0.03393
6217.2461 | 0.82096 | 0.03793
4905.291 | 0.82885 | 0.04185
3881.2737 | 0.83877 | 0.04561
3070.9827 | 0.84454 | 0.04891
2430.7778 | 0.85264 | 0.04994
1923.1537 | 0.86176 | 0.05224
1522.4358 | 0.87014 | 0.05342
1203.8446 | 0.87638 | 0.05537
952.86591 | 0.88787 | 0.05782
754.27557 | 0.89454 | 0.05943
596.71857 | 0.9031 | 0.0636
471.96338 | 0.91097 | 0.06695
373.20856 | 0.92278 | 0.07004
295.47278 | 0.93344 | 0.07516
233.87738 | 0.94141 | 0.07815
185.05922 | 0.95331 | 0.08172
146.35823 | 0.96437 | 0.08743
115.77804 | 0.97477 | 0.09435
91.6721 | 0.98763 | 0.10042
72.51701 | 1.00036 | 0.10808
57.36816 | 1.01466 | 0.1176
45.3629 | 1.02984 | 0.12874
35.93134 | 1.04447 | 0.14184
28.40909 | 1.0656 | 0.1578
22.48202 | 1.08899 | 0.17547
17.79613 | 1.11868 | 0.19187
14.06813 | 1.15196 | 0.20985
11.1448 | 1.1921 | 0.22305
8.81772 | 1.23696 | 0.23176
6.97545 | 1.28419 | 0.22957
5.5173 | 1.32757 | 0.23087
4.36941 | 1.37223 | 0.21262
3.45686 | 1.4119 | 0.19985
2.73547 | 1.44122 | 0.17934
2.16054 | 1.46827 | 0.15773
1.70952 | 1.48942 | 0.14102
1.35352 | 1.50378 | 0.12492
1.07079 | 1.51527 | 0.11234
0.84734 | 1.5246 | 0.10178
0.67072 | 1.53293 | 0.0944
0.53067 | 1.54138 | 0.09146
0.41976 | 1.54768 | 0.09082
0.33183 | 1.55439 | 0.09176
0.26261 | 1.56344 | 0.09635
0.20791 | 1.57384 | 0.10489
0.16452 | 1.58409 | 0.11872
0.13007 | 1.59317 | 0.13442
0.10309 | 1.60474 | 0.14961
0.08153 | 1.62286 | 0.16699
0.06443 | 1.64547 | 0.19124
0.05102 | 1.66894 | 0.22029
0.04042 | 1.69503 | 0.249
0.03192 | 1.7325 | 0.27719
0.02528 | 1.78189 | 0.31301
0.01999 | 1.83672 | 0.36105