## Sheet1
20004.453 | 0.77509 | -0.00509
15829.126 | 0.78589 | 0.00698
12516.703 | 0.79615 | 0.0193
9909.4424 | 0.80638 | 0.02602
7835.48 | 0.81446 | 0.03311
6217.2461 | 0.82194 | 0.03845
4905.291 | 0.8301 | 0.04101
3881.2737 | 0.83954 | 0.04375
3070.9827 | 0.84731 | 0.04647
2430.7778 | 0.85428 | 0.04978
1923.1537 | 0.86347 | 0.05288
1522.4358 | 0.87038 | 0.05591
1203.8446 | 0.87981 | 0.05663
952.86591 | 0.88802 | 0.05844
754.27557 | 0.89546 | 0.06087
596.71857 | 0.90455 | 0.06448
471.96338 | 0.91518 | 0.06656
373.20856 | 0.92334 | 0.06946
295.47278 | 0.93398 | 0.07254
233.87738 | 0.94299 | 0.07648
185.05922 | 0.9538 | 0.08122
146.35823 | 0.96461 | 0.08686
115.77804 | 0.97635 | 0.09181
91.6721 | 0.98825 | 0.10106
72.51701 | 1.0011 | 0.10792
57.36816 | 1.01548 | 0.11721
45.3629 | 1.03057 | 0.1282
35.93134 | 1.04751 | 0.14103
28.40909 | 1.06708 | 0.15705
22.48202 | 1.09033 | 0.17345
17.79613 | 1.11905 | 0.19076
14.06813 | 1.15318 | 0.20819
11.1448 | 1.1937 | 0.22205
8.81772 | 1.23972 | 0.2287
6.97545 | 1.2832 | 0.23038
5.5173 | 1.33182 | 0.2261
4.36941 | 1.37185 | 0.21264
3.45686 | 1.41174 | 0.19618
2.73547 | 1.4418 | 0.1779
2.16054 | 1.46626 | 0.15771
1.70952 | 1.48721 | 0.13865
1.35352 | 1.50232 | 0.12361
1.07079 | 1.51442 | 0.11125
0.84734 | 1.52346 | 0.10196
0.67072 | 1.53165 | 0.09462
0.53067 | 1.53935 | 0.09062
0.41976 | 1.54704 | 0.08991
0.33183 | 1.55349 | 0.09234
0.26261 | 1.56053 | 0.09645
0.20791 | 1.57041 | 0.10388
0.16452 | 1.58287 | 0.1158
0.13007 | 1.59426 | 0.13297
0.10309 | 1.60553 | 0.15242
0.08153 | 1.61962 | 0.17026
0.06443 | 1.64034 | 0.19245
0.05102 | 1.66894 | 0.21716
0.04042 | 1.69681 | 0.24946
0.03192 | 1.72785 | 0.28056
0.02528 | 1.77163 | 0.31025
0.01999 | 1.82965 | 0.34918