## Sheet1
20004.453 | 0.78211 | -0.00493
15829.126 | 0.79318 | 0.00964
12516.703 | 0.80394 | 0.01932
9909.4424 | 0.81177 | 0.02694
7835.48 | 0.82162 | 0.03405
6217.2461 | 0.82836 | 0.03858
4905.291 | 0.83829 | 0.04103
3881.2737 | 0.84629 | 0.04473
3070.9827 | 0.85429 | 0.04684
2430.7778 | 0.86232 | 0.04893
1923.1537 | 0.87108 | 0.05036
1522.4358 | 0.87854 | 0.05385
1203.8446 | 0.88637 | 0.05644
952.86591 | 0.89463 | 0.05866
754.27557 | 0.90262 | 0.06094
596.71857 | 0.91167 | 0.0631
471.96338 | 0.92121 | 0.06632
373.20856 | 0.92982 | 0.07082
295.47278 | 0.94116 | 0.07279
233.87738 | 0.94974 | 0.078
185.05922 | 0.96124 | 0.0808
146.35823 | 0.97089 | 0.0865
115.77804 | 0.98185 | 0.09212
91.6721 | 0.99589 | 0.10022
72.51701 | 1.0085 | 0.10766
57.36816 | 1.02238 | 0.11782
45.3629 | 1.03791 | 0.12872
35.93134 | 1.05389 | 0.14195
28.40909 | 1.07414 | 0.15719
22.48202 | 1.09793 | 0.17353
17.79613 | 1.12718 | 0.19053
14.06813 | 1.16181 | 0.2065
11.1448 | 1.19974 | 0.21905
8.81772 | 1.24493 | 0.22773
6.97545 | 1.29121 | 0.22545
5.5173 | 1.33275 | 0.22387
4.36941 | 1.37871 | 0.20822
3.45686 | 1.41526 | 0.1955
2.73547 | 1.44543 | 0.17495
2.16054 | 1.47092 | 0.15421
1.70952 | 1.4918 | 0.13762
1.35352 | 1.50496 | 0.12253
1.07079 | 1.51648 | 0.10928
0.84734 | 1.52676 | 0.09897
0.67072 | 1.53497 | 0.09284
0.53067 | 1.54235 | 0.08975
0.41976 | 1.54818 | 0.089
0.33183 | 1.55535 | 0.0903
0.26261 | 1.56462 | 0.09532
0.20791 | 1.57443 | 0.1053
0.16452 | 1.58359 | 0.11845
0.13007 | 1.59246 | 0.13276
0.10309 | 1.60545 | 0.14691
0.08153 | 1.62465 | 0.16533
0.06443 | 1.6467 | 0.19045
0.05102 | 1.66844 | 0.21946
0.04042 | 1.69589 | 0.24562
0.03192 | 1.73606 | 0.27425
0.02528 | 1.78512 | 0.3139
0.01999 | 1.83439 | 0.36389