## Sheet1
20004.453 | 0.75698 | -0.01171
15829.126 | 0.76564 | 0.00037
12516.703 | 0.77305 | 0.01338
9909.4424 | 0.78233 | 0.02042
7835.48 | 0.78995 | 0.02814
6217.2461 | 0.79816 | 0.03123
4905.291 | 0.80455 | 0.03598
3881.2737 | 0.81298 | 0.03923
3070.9827 | 0.81973 | 0.04179
2430.7778 | 0.82745 | 0.04397
1923.1537 | 0.83526 | 0.04671
1522.4358 | 0.84277 | 0.04947
1203.8446 | 0.85017 | 0.05122
952.86591 | 0.85807 | 0.05354
754.27557 | 0.86428 | 0.05574
596.71857 | 0.87408 | 0.05787
471.96338 | 0.883 | 0.06146
373.20856 | 0.88942 | 0.06419
295.47278 | 0.89888 | 0.06743
233.87738 | 0.90719 | 0.07174
185.05922 | 0.9178 | 0.07665
146.35823 | 0.92911 | 0.08259
115.77804 | 0.94061 | 0.0881
91.6721 | 0.95214 | 0.09571
72.51701 | 0.96756 | 0.1043
57.36816 | 0.98404 | 0.11128
45.3629 | 1.00303 | 0.11848
35.93134 | 1.02609 | 0.12735
28.40909 | 1.04863 | 0.12963
22.48202 | 1.07653 | 0.13143
17.79613 | 1.10345 | 0.12725
14.06813 | 1.127 | 0.11813
11.1448 | 1.14759 | 0.11062
8.81772 | 1.16347 | 0.09612
6.97545 | 1.17819 | 0.08515
5.5173 | 1.18768 | 0.07785
4.36941 | 1.1956 | 0.0685
3.45686 | 1.19942 | 0.05861
2.73547 | 1.20597 | 0.0494
2.16054 | 1.21377 | 0.04189
1.70952 | 1.22282 | 0.04225
1.35352 | 1.22852 | 0.04699
1.07079 | 1.22739 | 0.05346
0.84734 | 1.22186 | 0.05686
0.67072 | 1.21587 | 0.05477
0.53067 | 1.21342 | 0.04496
0.41976 | 1.22127 | 0.03276
0.33183 | 1.24326 | 0.02473
0.26261 | 1.27745 | 0.03187
0.20791 | 1.31179 | 0.06325
0.16452 | 1.33064 | 0.11883
0.13007 | 1.3141 | 0.18325
0.10309 | 1.26086 | 0.22998
0.08153 | 1.18653 | 0.23132
0.06443 | 1.12921 | 0.18487
0.05102 | 1.12449 | 0.06578
0.04042 | 1.23329 | -0.07299
0.03192 | 1.47561 | -0.14899
0.02528 | 1.8103 | -0.05729
0.01999 | 2.11874 | 0.28122