## Sheet1
20004.453 | 0.74541 | -0.01876
15829.126 | 0.75361 | -0.00494
12516.703 | 0.76233 | 0.00769
9909.4424 | 0.76813 | 0.01593
7835.48 | 0.77646 | 0.02186
6217.2461 | 0.78195 | 0.02717
4905.291 | 0.78962 | 0.03138
3881.2737 | 0.79828 | 0.03589
3070.9827 | 0.80338 | 0.03953
2430.7778 | 0.8102 | 0.04222
1923.1537 | 0.81693 | 0.04262
1522.4358 | 0.82467 | 0.0468
1203.8446 | 0.83158 | 0.04832
952.86591 | 0.83761 | 0.04921
754.27557 | 0.84625 | 0.05305
596.71857 | 0.85204 | 0.05496
471.96338 | 0.86365 | 0.05858
373.20856 | 0.87164 | 0.06403
295.47278 | 0.8779 | 0.06683
233.87738 | 0.8887 | 0.07031
185.05922 | 0.89823 | 0.07611
146.35823 | 0.9079 | 0.08168
115.77804 | 0.91987 | 0.08824
91.6721 | 0.93086 | 0.09557
72.51701 | 0.94355 | 0.10244
57.36816 | 0.96019 | 0.11043
45.3629 | 0.98112 | 0.11987
35.93134 | 1.00341 | 0.12905
28.40909 | 1.02911 | 0.13544
22.48202 | 1.05641 | 0.13662
17.79613 | 1.08328 | 0.13361
14.06813 | 1.10712 | 0.12522
11.1448 | 1.13001 | 0.11711
8.81772 | 1.14917 | 0.10348
6.97545 | 1.16479 | 0.09042
5.5173 | 1.17858 | 0.07913
4.36941 | 1.18503 | 0.07076
3.45686 | 1.19085 | 0.06217
2.73547 | 1.19549 | 0.05346
2.16054 | 1.20089 | 0.04563
1.70952 | 1.20952 | 0.04161
1.35352 | 1.21419 | 0.04237
1.07079 | 1.21843 | 0.04619
0.84734 | 1.21788 | 0.05002
0.67072 | 1.21684 | 0.05285
0.53067 | 1.21479 | 0.05191
0.41976 | 1.21703 | 0.04981
0.33183 | 1.22474 | 0.04806
0.26261 | 1.23832 | 0.05136
0.20791 | 1.25542 | 0.06239
0.16452 | 1.27178 | 0.0829
0.13007 | 1.28198 | 0.11161
0.10309 | 1.28249 | 0.14028
0.08153 | 1.27862 | 0.16269
0.06443 | 1.28019 | 0.17967
0.05102 | 1.29084 | 0.18726
0.04042 | 1.31532 | 0.19804
0.03192 | 1.35306 | 0.21289
0.02528 | 1.40546 | 0.23744
0.01999 | 1.4703 | 0.28089