## Sheet1
20004.453 | 0.75197 | -0.01984
15829.126 | 0.76023 | -0.00545
12516.703 | 0.7692 | 0.00623
9909.4424 | 0.77411 | 0.01538
7835.48 | 0.78218 | 0.02143
6217.2461 | 0.78888 | 0.02611
4905.291 | 0.79669 | 0.03113
3881.2737 | 0.80167 | 0.03407
3070.9827 | 0.81012 | 0.03821
2430.7778 | 0.81564 | 0.04128
1923.1537 | 0.82199 | 0.04308
1522.4358 | 0.83019 | 0.04699
1203.8446 | 0.83785 | 0.04705
952.86591 | 0.84499 | 0.05032
754.27557 | 0.85231 | 0.05349
596.71857 | 0.85981 | 0.05595
471.96338 | 0.86875 | 0.06074
373.20856 | 0.87648 | 0.06333
295.47278 | 0.88407 | 0.06682
233.87738 | 0.89422 | 0.0693
185.05922 | 0.90347 | 0.07466
146.35823 | 0.91376 | 0.08085
115.77804 | 0.9245 | 0.08687
91.6721 | 0.93822 | 0.0945
72.51701 | 0.95185 | 0.10342
57.36816 | 0.96762 | 0.11138
45.3629 | 0.98714 | 0.12129
35.93134 | 1.00835 | 0.12794
28.40909 | 1.03355 | 0.13362
22.48202 | 1.06105 | 0.13565
17.79613 | 1.08851 | 0.13252
14.06813 | 1.11499 | 0.12433
11.1448 | 1.13619 | 0.11668
8.81772 | 1.15645 | 0.10235
6.97545 | 1.16872 | 0.0914
5.5173 | 1.18039 | 0.07964
4.36941 | 1.1889 | 0.06817
3.45686 | 1.19758 | 0.05871
2.73547 | 1.20554 | 0.05333
2.16054 | 1.20859 | 0.05179
1.70952 | 1.20927 | 0.04856
1.35352 | 1.20996 | 0.04478
1.07079 | 1.21167 | 0.04044
0.84734 | 1.21678 | 0.03678
0.67072 | 1.22406 | 0.03662
0.53067 | 1.23445 | 0.03994
0.41976 | 1.2438 | 0.05061
0.33183 | 1.24854 | 0.06629
0.26261 | 1.24646 | 0.08103
0.20791 | 1.24196 | 0.09177
0.16452 | 1.24013 | 0.09684
0.13007 | 1.2464 | 0.09897
0.10309 | 1.25993 | 0.10366
0.08153 | 1.28347 | 0.11405
0.06443 | 1.31192 | 0.13403
0.05102 | 1.34924 | 0.16513
0.04042 | 1.38135 | 0.21475
0.03192 | 1.39949 | 0.27086
0.02528 | 1.40607 | 0.31709
0.01999 | 1.41706 | 0.34612