## Sheet1
20004.453 | 0.75854 | -0.01985
15829.126 | 0.76464 | -0.00447
12516.703 | 0.77269 | 0.00548
9909.4424 | 0.7792 | 0.01552
7835.48 | 0.78711 | 0.02158
6217.2461 | 0.79191 | 0.02698
4905.291 | 0.80126 | 0.03216
3881.2737 | 0.80674 | 0.03483
3070.9827 | 0.81451 | 0.03865
2430.7778 | 0.82087 | 0.04287
1923.1537 | 0.82843 | 0.04459
1522.4358 | 0.83519 | 0.04605
1203.8446 | 0.8415 | 0.04922
952.86591 | 0.84937 | 0.05005
754.27557 | 0.85798 | 0.05338
596.71857 | 0.86511 | 0.0571
471.96338 | 0.87318 | 0.06029
373.20856 | 0.88228 | 0.06326
295.47278 | 0.88997 | 0.06627
233.87738 | 0.89932 | 0.07089
185.05922 | 0.90854 | 0.07636
146.35823 | 0.91817 | 0.08168
115.77804 | 0.93035 | 0.08616
91.6721 | 0.94184 | 0.0955
72.51701 | 0.95669 | 0.10283
57.36816 | 0.97362 | 0.11217
45.3629 | 0.99335 | 0.11978
35.93134 | 1.0148 | 0.12817
28.40909 | 1.03846 | 0.13446
22.48202 | 1.0657 | 0.13642
17.79613 | 1.09353 | 0.13231
14.06813 | 1.1195 | 0.12511
11.1448 | 1.14114 | 0.11589
8.81772 | 1.16015 | 0.10311
6.97545 | 1.17706 | 0.09115
5.5173 | 1.18559 | 0.08042
4.36941 | 1.19435 | 0.06904
3.45686 | 1.20158 | 0.05918
2.73547 | 1.20819 | 0.05108
2.16054 | 1.21475 | 0.04589
1.70952 | 1.21972 | 0.04558
1.35352 | 1.22214 | 0.04673
1.07079 | 1.22114 | 0.04844
0.84734 | 1.22 | 0.04619
0.67072 | 1.22085 | 0.04408
0.53067 | 1.22594 | 0.04148
0.41976 | 1.23512 | 0.04103
0.33183 | 1.2486 | 0.04641
0.26261 | 1.2618 | 0.06028
0.20791 | 1.27143 | 0.08079
0.16452 | 1.27291 | 0.10433
0.13007 | 1.26871 | 0.12324
0.10309 | 1.26561 | 0.13402
0.08153 | 1.27109 | 0.14075
0.06443 | 1.28595 | 0.14966
0.05102 | 1.31182 | 0.16085
0.04042 | 1.35024 | 0.17908
0.03192 | 1.40086 | 0.21183
0.02528 | 1.45169 | 0.26563
0.01999 | 1.48921 | 0.33441