## Sheet1
20004.453 | 0.75841 | -0.02129
15829.126 | 0.76786 | -0.0067
12516.703 | 0.77359 | 0.00629
9909.4424 | 0.78005 | 0.01493
7835.48 | 0.78758 | 0.02163
6217.2461 | 0.79581 | 0.02719
4905.291 | 0.80238 | 0.03133
3881.2737 | 0.8091 | 0.03269
3070.9827 | 0.81565 | 0.03774
2430.7778 | 0.82295 | 0.04172
1923.1537 | 0.83112 | 0.0445
1522.4358 | 0.83592 | 0.04586
1203.8446 | 0.84447 | 0.04896
952.86591 | 0.85071 | 0.05037
754.27557 | 0.85775 | 0.05371
596.71857 | 0.86673 | 0.0562
471.96338 | 0.87588 | 0.06044
373.20856 | 0.88318 | 0.06173
295.47278 | 0.89045 | 0.06498
233.87738 | 0.90128 | 0.06988
185.05922 | 0.90967 | 0.07622
146.35823 | 0.91978 | 0.08101
115.77804 | 0.93253 | 0.08727
91.6721 | 0.944 | 0.09475
72.51701 | 0.95906 | 0.10312
57.36816 | 0.97412 | 0.1126
45.3629 | 0.99356 | 0.12031
35.93134 | 1.01715 | 0.12926
28.40909 | 1.04204 | 0.13237
22.48202 | 1.06849 | 0.13386
17.79613 | 1.09376 | 0.13114
14.06813 | 1.12013 | 0.12568
11.1448 | 1.14164 | 0.11448
8.81772 | 1.16235 | 0.10151
6.97545 | 1.17579 | 0.09141
5.5173 | 1.18523 | 0.07847
4.36941 | 1.19523 | 0.06717
3.45686 | 1.20341 | 0.05862
2.73547 | 1.20983 | 0.0538
2.16054 | 1.2125 | 0.0513
1.70952 | 1.21322 | 0.04802
1.35352 | 1.2138 | 0.04422
1.07079 | 1.2171 | 0.03898
0.84734 | 1.2222 | 0.03586
0.67072 | 1.23005 | 0.03596
0.53067 | 1.24082 | 0.04147
0.41976 | 1.24899 | 0.05316
0.33183 | 1.2514 | 0.06834
0.26261 | 1.24797 | 0.08191
0.20791 | 1.24357 | 0.08974
0.16452 | 1.24371 | 0.0926
0.13007 | 1.25181 | 0.09471
0.10309 | 1.26801 | 0.1006
0.08153 | 1.29279 | 0.11252
0.06443 | 1.32156 | 0.1355
0.05102 | 1.3578 | 0.17101
0.04042 | 1.38365 | 0.22247
0.03192 | 1.39655 | 0.27571
0.02528 | 1.40126 | 0.31473
0.01999 | 1.41491 | 0.33893