## Sheet1
20004.453 | 0.74667 | -0.01819
15829.126 | 0.75416 | -0.00509
12516.703 | 0.7628 | 0.00767
9909.4424 | 0.76795 | 0.01519
7835.48 | 0.77539 | 0.02276
6217.2461 | 0.78209 | 0.02771
4905.291 | 0.78964 | 0.03078
3881.2737 | 0.79583 | 0.0349
3070.9827 | 0.80287 | 0.03866
2430.7778 | 0.80944 | 0.04059
1923.1537 | 0.81632 | 0.04398
1522.4358 | 0.82338 | 0.04678
1203.8446 | 0.8317 | 0.04825
952.86591 | 0.83765 | 0.05164
754.27557 | 0.84484 | 0.05429
596.71857 | 0.85356 | 0.05657
471.96338 | 0.86115 | 0.05979
373.20856 | 0.86903 | 0.06245
295.47278 | 0.87621 | 0.06687
233.87738 | 0.88579 | 0.07249
185.05922 | 0.89528 | 0.07501
146.35823 | 0.90665 | 0.08129
115.77804 | 0.91763 | 0.08883
91.6721 | 0.92975 | 0.09419
72.51701 | 0.94522 | 0.10165
57.36816 | 0.96117 | 0.11117
45.3629 | 0.97978 | 0.12159
35.93134 | 1.0017 | 0.12959
28.40909 | 1.02641 | 0.13447
22.48202 | 1.05399 | 0.13797
17.79613 | 1.08207 | 0.13414
14.06813 | 1.10791 | 0.12696
11.1448 | 1.13156 | 0.1164
8.81772 | 1.15029 | 0.10451
6.97545 | 1.16443 | 0.09212
5.5173 | 1.17746 | 0.08071
4.36941 | 1.18697 | 0.06886
3.45686 | 1.19387 | 0.06238
2.73547 | 1.19816 | 0.05488
2.16054 | 1.20245 | 0.04809
1.70952 | 1.20702 | 0.04487
1.35352 | 1.21033 | 0.04248
1.07079 | 1.2131 | 0.04129
0.84734 | 1.21717 | 0.04186
0.67072 | 1.22096 | 0.04311
0.53067 | 1.22394 | 0.04697
0.41976 | 1.22693 | 0.05212
0.33183 | 1.23081 | 0.05693
0.26261 | 1.2363 | 0.06392
0.20791 | 1.24286 | 0.07343
0.16452 | 1.24957 | 0.08501
0.13007 | 1.25759 | 0.09813
0.10309 | 1.26885 | 0.11235
0.08153 | 1.28531 | 0.1317
0.06443 | 1.3028 | 0.15729
0.05102 | 1.31824 | 0.18758
0.04042 | 1.33453 | 0.2164
0.03192 | 1.35801 | 0.24248
0.02528 | 1.39033 | 0.27278
0.01999 | 1.42721 | 0.30806