## Sheet1
20004.453 | 0.75132 | -0.02001
15829.126 | 0.75822 | -0.00545
12516.703 | 0.76659 | 0.00614
9909.4424 | 0.77299 | 0.01447
7835.48 | 0.78146 | 0.02148
6217.2461 | 0.78741 | 0.02713
4905.291 | 0.79383 | 0.03122
3881.2737 | 0.80189 | 0.03454
3070.9827 | 0.80778 | 0.03797
2430.7778 | 0.8143 | 0.04122
1923.1537 | 0.82096 | 0.04414
1522.4358 | 0.8293 | 0.04689
1203.8446 | 0.83609 | 0.0471
952.86591 | 0.84234 | 0.05175
754.27557 | 0.85066 | 0.05351
596.71857 | 0.85713 | 0.05586
471.96338 | 0.86591 | 0.05866
373.20856 | 0.87468 | 0.06158
295.47278 | 0.88184 | 0.06761
233.87738 | 0.89141 | 0.0707
185.05922 | 0.90229 | 0.07514
146.35823 | 0.91208 | 0.08082
115.77804 | 0.9229 | 0.08761
91.6721 | 0.93559 | 0.09306
72.51701 | 0.95003 | 0.10251
57.36816 | 0.9658 | 0.11076
45.3629 | 0.98564 | 0.12153
35.93134 | 1.00713 | 0.1285
28.40909 | 1.0326 | 0.13514
22.48202 | 1.05884 | 0.13548
17.79613 | 1.08875 | 0.13463
14.06813 | 1.11552 | 0.12669
11.1448 | 1.13625 | 0.11486
8.81772 | 1.15653 | 0.10391
6.97545 | 1.17238 | 0.09175
5.5173 | 1.18308 | 0.0811
4.36941 | 1.19203 | 0.07036
3.45686 | 1.19733 | 0.06146
2.73547 | 1.20348 | 0.05424
2.16054 | 1.20724 | 0.04881
1.70952 | 1.21166 | 0.04518
1.35352 | 1.21526 | 0.04247
1.07079 | 1.21835 | 0.04162
0.84734 | 1.22215 | 0.04193
0.67072 | 1.2255 | 0.04432
0.53067 | 1.22799 | 0.04717
0.41976 | 1.23086 | 0.05078
0.33183 | 1.23609 | 0.05625
0.26261 | 1.24161 | 0.06403
0.20791 | 1.24691 | 0.07384
0.16452 | 1.25384 | 0.08383
0.13007 | 1.26397 | 0.09667
0.10309 | 1.27681 | 0.1147
0.08153 | 1.28971 | 0.13772
0.06443 | 1.30263 | 0.16331
0.05102 | 1.31531 | 0.18469
0.04042 | 1.33705 | 0.20828
0.03192 | 1.36564 | 0.23751
0.02528 | 1.39554 | 0.27017
0.01999 | 1.43161 | 0.30183