## Sheet1
20004.453 | 0.75487 | -0.0198
15829.126 | 0.76243 | -0.00606
12516.703 | 0.76911 | 0.00581
9909.4424 | 0.77775 | 0.01547
7835.48 | 0.78458 | 0.02193
6217.2461 | 0.79069 | 0.02735
4905.291 | 0.79637 | 0.03139
3881.2737 | 0.80427 | 0.03564
3070.9827 | 0.81094 | 0.03786
2430.7778 | 0.8182 | 0.04132
1923.1537 | 0.82585 | 0.04389
1522.4358 | 0.83287 | 0.04551
1203.8446 | 0.83949 | 0.04822
952.86591 | 0.84743 | 0.05016
754.27557 | 0.85482 | 0.05421
596.71857 | 0.8615 | 0.05732
471.96338 | 0.87033 | 0.05873
373.20856 | 0.8783 | 0.06319
295.47278 | 0.88697 | 0.06497
233.87738 | 0.89533 | 0.07094
185.05922 | 0.90527 | 0.07631
146.35823 | 0.91612 | 0.08174
115.77804 | 0.92771 | 0.08822
91.6721 | 0.93825 | 0.09538
72.51701 | 0.95301 | 0.10399
57.36816 | 0.96987 | 0.11356
45.3629 | 0.98984 | 0.12133
35.93134 | 1.01143 | 0.12883
28.40909 | 1.03702 | 0.13546
22.48202 | 1.06338 | 0.13631
17.79613 | 1.09235 | 0.1335
14.06813 | 1.11774 | 0.1271
11.1448 | 1.13883 | 0.11766
8.81772 | 1.15932 | 0.10484
6.97545 | 1.17369 | 0.09283
5.5173 | 1.18619 | 0.08028
4.36941 | 1.19442 | 0.06948
3.45686 | 1.20169 | 0.06059
2.73547 | 1.20816 | 0.05543
2.16054 | 1.21152 | 0.04907
1.70952 | 1.21592 | 0.04435
1.35352 | 1.21913 | 0.04233
1.07079 | 1.22199 | 0.04207
0.84734 | 1.22492 | 0.04218
0.67072 | 1.22793 | 0.0439
0.53067 | 1.23177 | 0.04593
0.41976 | 1.23578 | 0.05059
0.33183 | 1.23998 | 0.05645
0.26261 | 1.24505 | 0.06366
0.20791 | 1.2524 | 0.07231
0.16452 | 1.26044 | 0.08517
0.13007 | 1.26874 | 0.10133
0.10309 | 1.27632 | 0.11877
0.08153 | 1.28602 | 0.13581
0.06443 | 1.30111 | 0.1557
0.05102 | 1.32172 | 0.17892
0.04042 | 1.34332 | 0.20636
0.03192 | 1.36905 | 0.23339
0.02528 | 1.40578 | 0.26217
0.01999 | 1.45247 | 0.30208