## Sheet1
20004.453 | 0.77105 | -0.00159
15829.126 | 0.7824 | 0.00898
12516.703 | 0.79271 | 0.02053
9909.4424 | 0.80088 | 0.0272
7835.48 | 0.81024 | 0.03335
6217.2461 | 0.8198 | 0.03769
4905.291 | 0.82871 | 0.04116
3881.2737 | 0.83535 | 0.04509
3070.9827 | 0.84499 | 0.04732
2430.7778 | 0.85193 | 0.05056
1923.1537 | 0.86109 | 0.05228
1522.4358 | 0.86774 | 0.05376
1203.8446 | 0.87599 | 0.05591
952.86591 | 0.88208 | 0.05846
754.27557 | 0.89329 | 0.06235
596.71857 | 0.90106 | 0.0644
471.96338 | 0.91077 | 0.06663
373.20856 | 0.92077 | 0.07108
295.47278 | 0.92998 | 0.07308
233.87738 | 0.93906 | 0.07856
185.05922 | 0.94933 | 0.08087
146.35823 | 0.96229 | 0.086
115.77804 | 0.97198 | 0.09272
91.6721 | 0.98531 | 0.09966
72.51701 | 0.99918 | 0.1066
57.36816 | 1.0118 | 0.11732
45.3629 | 1.02677 | 0.12882
35.93134 | 1.044 | 0.14126
28.40909 | 1.06434 | 0.15638
22.48202 | 1.08741 | 0.17346
17.79613 | 1.11554 | 0.18966
14.06813 | 1.1491 | 0.20605
11.1448 | 1.18928 | 0.21796
8.81772 | 1.23207 | 0.22734
6.97545 | 1.28266 | 0.22921
5.5173 | 1.3244 | 0.22027
4.36941 | 1.36867 | 0.21285
3.45686 | 1.40359 | 0.19445
2.73547 | 1.43661 | 0.17525
2.16054 | 1.46126 | 0.15681
1.70952 | 1.4802 | 0.13806
1.35352 | 1.49499 | 0.12172
1.07079 | 1.50785 | 0.10873
0.84734 | 1.51733 | 0.10007
0.67072 | 1.5253 | 0.09392
0.53067 | 1.53124 | 0.08999
0.41976 | 1.5387 | 0.08863
0.33183 | 1.54647 | 0.09097
0.26261 | 1.55408 | 0.09715
0.20791 | 1.56142 | 0.10491
0.16452 | 1.57072 | 0.11467
0.13007 | 1.58507 | 0.12839
0.10309 | 1.60138 | 0.1484
0.08153 | 1.61751 | 0.17377
0.06443 | 1.63571 | 0.20125
0.05102 | 1.65535 | 0.22162
0.04042 | 1.68762 | 0.24735
0.03192 | 1.72449 | 0.28316
0.02528 | 1.76131 | 0.32168
0.01999 | 1.80618 | 0.3552