## Sheet1
20004.453 | 0.76867 | -0.00456
15829.126 | 0.77972 | 0.00911
12516.703 | 0.78991 | 0.02163
9909.4424 | 0.79859 | 0.02636
7835.48 | 0.8063 | 0.03421
6217.2461 | 0.81722 | 0.0381
4905.291 | 0.8252 | 0.04246
3881.2737 | 0.83463 | 0.04494
3070.9827 | 0.84049 | 0.04676
2430.7778 | 0.84802 | 0.04943
1923.1537 | 0.85593 | 0.05199
1522.4358 | 0.86501 | 0.05458
1203.8446 | 0.87446 | 0.05754
952.86591 | 0.88273 | 0.05812
754.27557 | 0.89101 | 0.06271
596.71857 | 0.89984 | 0.0628
471.96338 | 0.909 | 0.067
373.20856 | 0.91788 | 0.07164
295.47278 | 0.92875 | 0.07374
233.87738 | 0.93863 | 0.07683
185.05922 | 0.94864 | 0.08269
146.35823 | 0.9579 | 0.08638
115.77804 | 0.97045 | 0.09306
91.6721 | 0.98211 | 0.09885
72.51701 | 0.99505 | 0.10981
57.36816 | 1.00852 | 0.11675
45.3629 | 1.02403 | 0.12713
35.93134 | 1.04043 | 0.14117
28.40909 | 1.06063 | 0.15592
22.48202 | 1.08624 | 0.17262
17.79613 | 1.11329 | 0.19152
14.06813 | 1.14855 | 0.20755
11.1448 | 1.18792 | 0.21881
8.81772 | 1.23096 | 0.22675
6.97545 | 1.27853 | 0.23151
5.5173 | 1.32435 | 0.21972
4.36941 | 1.36424 | 0.21351
3.45686 | 1.40113 | 0.19322
2.73547 | 1.43463 | 0.17518
2.16054 | 1.45915 | 0.15656
1.70952 | 1.47782 | 0.1384
1.35352 | 1.49309 | 0.12129
1.07079 | 1.50445 | 0.10899
0.84734 | 1.51407 | 0.09969
0.67072 | 1.52163 | 0.09378
0.53067 | 1.52899 | 0.08856
0.41976 | 1.5369 | 0.08812
0.33183 | 1.54503 | 0.09113
0.26261 | 1.55171 | 0.09807
0.20791 | 1.55838 | 0.10558
0.16452 | 1.56806 | 0.11504
0.13007 | 1.5817 | 0.1286
0.10309 | 1.59527 | 0.14746
0.08153 | 1.60995 | 0.16947
0.06443 | 1.62974 | 0.19284
0.05102 | 1.65821 | 0.21563
0.04042 | 1.69451 | 0.24921
0.03192 | 1.73031 | 0.29246
0.02528 | 1.76202 | 0.33474
0.01999 | 1.79969 | 0.36856