## Sheet1
20004.453 | 0.77292 | -0.00465
15829.126 | 0.78365 | 0.00952
12516.703 | 0.79355 | 0.02048
9909.4424 | 0.80304 | 0.02733
7835.48 | 0.81246 | 0.03481
6217.2461 | 0.82068 | 0.03797
4905.291 | 0.82816 | 0.0431
3881.2737 | 0.83899 | 0.04481
3070.9827 | 0.84479 | 0.04844
2430.7778 | 0.85429 | 0.04907
1923.1537 | 0.8601 | 0.05092
1522.4358 | 0.87059 | 0.05475
1203.8446 | 0.87923 | 0.05645
952.86591 | 0.88467 | 0.05873
754.27557 | 0.89566 | 0.06137
596.71857 | 0.90213 | 0.06463
471.96338 | 0.9125 | 0.0668
373.20856 | 0.92148 | 0.07024
295.47278 | 0.93107 | 0.07323
233.87738 | 0.94238 | 0.07758
185.05922 | 0.95137 | 0.08036
146.35823 | 0.96299 | 0.08699
115.77804 | 0.97571 | 0.09289
91.6721 | 0.98589 | 0.10081
72.51701 | 1.00012 | 0.10739
57.36816 | 1.01357 | 0.11856
45.3629 | 1.02886 | 0.12886
35.93134 | 1.04609 | 0.14143
28.40909 | 1.06481 | 0.15743
22.48202 | 1.09032 | 0.17425
17.79613 | 1.11862 | 0.19065
14.06813 | 1.15224 | 0.20938
11.1448 | 1.19355 | 0.22074
8.81772 | 1.23727 | 0.2293
6.97545 | 1.27923 | 0.2302
5.5173 | 1.3295 | 0.22416
4.36941 | 1.36717 | 0.21198
3.45686 | 1.40841 | 0.19425
2.73547 | 1.44006 | 0.17588
2.16054 | 1.46319 | 0.15593
1.70952 | 1.48251 | 0.13761
1.35352 | 1.49686 | 0.12208
1.07079 | 1.50921 | 0.10941
0.84734 | 1.51812 | 0.09885
0.67072 | 1.52616 | 0.09238
0.53067 | 1.53439 | 0.08848
0.41976 | 1.54215 | 0.08892
0.33183 | 1.54819 | 0.09205
0.26261 | 1.55498 | 0.09685
0.20791 | 1.56285 | 0.10364
0.16452 | 1.57438 | 0.11414
0.13007 | 1.58643 | 0.13011
0.10309 | 1.59864 | 0.14839
0.08153 | 1.61411 | 0.16669
0.06443 | 1.63761 | 0.18981
0.05102 | 1.66799 | 0.21911
0.04042 | 1.69804 | 0.2579
0.03192 | 1.72496 | 0.29455
0.02528 | 1.75871 | 0.32484
0.01999 | 1.80575 | 0.35734